## Sheet1
0.001NP |  |  |  |  | 0.001NP_N |  |  |  |  | 0.01NP |  |  |  |  | 0.01NP_N |  |  |  |  | 0.1NP |  |  |  |  | 0.1NP_N |  |  |  |  | 0.05NP |  |  |  |  | 0.05NP_N |  |  |  |  | 0.5NP |  |  |  |  | 0.5NP_N |  |  |  |  | 1NP |  |  |  |  | 1NP_N
Freq | Z' (a) | Z'' (b) | Mag | Phase | Freq | Z' (a) | Z'' (b) | Mag | Phase | Freq | Z' (a) | Z'' (b) | Mag | Phase | Freq | Z' (a) | Z'' (b) | Mag | Phase | Freq | Z' (a) | Z'' (b) | Mag | Phase | Freq | Z' (a) | Z'' (b) | Mag | Phase | Freq | Z' (a) | Z'' (b) | Mag | Phase | Freq | Z' (a) | Z'' (b) | Mag | Phase | Freq | Z' (a) | Z'' (b) | Mag | Phase | Freq | Z' (a) | Z'' (b) | Mag | Phase | Freq | Z' (a) | Z'' (b) | Mag | Phase | Freq | Z' (a) | Z'' (b) | Mag | Phase
9995 | 78275 | -14464 | 79600 | -10.469 | 9995 | 31372 | -6652 | 32070 | -11.971 | 9995 | 20000 | -2297.3 | 20131 | -6.5526 | 9995 | 26274 | -227960 | 229470 | -83.425 | 9995 | 65663 | -11199 | 66611 | -9.6792 | 9995 | 79074 | -11126 | 79853 | -8.0093 | 9995 | 323270 | -694430 | 765990 | -65.037 | 9995 | 74002 | -11919 | 74955 | -9.1494 | 9995 | 7842 | -820.44 | 7884.8 | -5.9726 | 9995 | 4071.1 | -716.72 | 4133.7 | -9.9845 | 9995 | 80245 | -11671 | 81089 | -8.275 | 9995 | 37170 | -3752.1 | 37359 | -5.7641
8252 | 79557 | -12073 | 80468 | -8.629 | 8252 | 32024 | -5366.1 | 32471 | -9.5123 | 8252 | 20233 | -2546.4 | 20392 | -7.1735 | 8252 | 29521 | -273730 | 275320 | -83.845 | 8252 | 66455 | -9401.5 | 67117 | -8.0523 | 8252 | 79836 | -9369.1 | 80384 | -6.6933 | 8252 | 348750 | -820970 | 891980 | -66.984 | 8252 | 74751 | -10658 | 75507 | -8.1142 | 8252 | 7913 | -700.57 | 7944 | -5.0594 | 8252 | 4131.8 | -655.17 | 4183.5 | -9.0101 | 8252 | 80722 | -10212 | 81365 | -7.2098 | 8252 | 37559 | -3180.4 | 37693 | -4.8401
6812 | 80392 | -9992.9 | 81011 | -7.0857 | 6812 | 32328 | -4320.4 | 32615 | -7.6122 | 6812 | 20494 | -2819.8 | 20687 | -7.8343 | 6812 | 33423 | -328750 | 330440 | -84.195 | 6812 | 67011 | -7852.6 | 67470 | -6.6836 | 6812 | 80383 | -7856.9 | 80766 | -5.5825 | 6812 | 378900 | -970690 | 1042000 | -68.677 | 6812 | 75410 | -9622.3 | 76021 | -7.2717 | 6812 | 7965.5 | -594.48 | 7987.7 | -4.2681 | 6812 | 4187.2 | -601.59 | 4230.2 | -8.176 | 6812 | 81153 | -9020.2 | 81653 | -6.3424 | 6812 | 37818 | -2676.8 | 37912 | -4.0487
5625 | 80919 | -8239.4 | 81337 | -5.814 | 5625 | 32444 | -3526.6 | 32635 | -6.2036 | 5625 | 20786 | -3118.3 | 21019 | -8.5317 | 5625 | 38102 | -394700 | 396530 | -84.486 | 5625 | 67398 | -6538.7 | 67715 | -5.5413 | 5625 | 80772 | -6573.2 | 81039 | -4.6524 | 5625 | 414490 | -1147400 | 1220000 | -70.138 | 5625 | 76002 | -8791.6 | 76509 | -6.5984 | 5625 | 8004 | -502.46 | 8019.8 | -3.5921 | 5625 | 4237.9 | -555.47 | 4274.1 | -7.4674 | 5625 | 81553 | -8060.2 | 81950 | -5.6444 | 5625 | 37987 | -2253.3 | 38054 | -3.3947
4643 | 81243 | -6784.1 | 81525 | -4.7734 | 4643 | 32474 | -2946.6 | 32607 | -5.1847 | 4643 | 21114 | -3444.3 | 21393 | -9.2649 | 4643 | 43732 | -474060 | 476070 | -84.729 | 4643 | 67667 | -5430.2 | 67884 | -4.5881 | 4643 | 81051 | -5488.4 | 81237 | -3.8739 | 4643 | 456650 | -1356700 | 1431500 | -71.398 | 4643 | 76550 | -8141.5 | 76982 | -6.0709 | 4643 | 8032.3 | -423.39 | 8043.5 | -3.0173 | 4643 | 4284.9 | -516.09 | 4315.8 | -6.8679 | 4643 | 81935 | -7295.4 | 82259 | -5.0882 | 4643 | 38099 | -1906.2 | 38147 | -2.8643
3833 | 81435 | -5596 | 81627 | -3.931 | 3833 | 32471 | -2539.8 | 32570 | -4.4724 | 3833 | 21482 | -3798.5 | 21815 | -10.028 | 3833 | 50489 | -569290 | 571530 | -84.932 | 3833 | 67852 | -4503.5 | 68002 | -3.7973 | 3833 | 81251 | -4579.7 | 81380 | -3.2261 | 3833 | 506460 | -1604100 | 1682100 | -72.477 | 3833 | 77071 | -7655.7 | 77450 | -5.6728 | 3833 | 8053.1 | -356.3 | 8061 | -2.5333 | 3833 | 4328.7 | -483.04 | 4355.6 | -6.3673 | 3833 | 82307 | -6701 | 82579 | -4.6545 | 3833 | 38177 | -1628.7 | 38211 | -2.4428
3164 | 81546 | -4634.7 | 81678 | -3.2529 | 3164 | 32464 | -2268.8 | 32543 | -3.9978 | 3164 | 21893 | -4182.1 | 22289 | -10.815 | 3164 | 58608 | -683730 | 686230 | -85.101 | 3164 | 67980 | -3731.2 | 68083 | -3.1416 | 3164 | 81395 | -3820.8 | 81484 | -2.6876 | 3164 | 565390 | -1896700 | 1979200 | -73.401 | 3164 | 77577 | -7317.8 | 77922 | -5.3887 | 3164 | 8068.5 | -299.69 | 8074.1 | -2.1272 | 3164 | 4370.1 | -455.81 | 4393.8 | -5.9545 | 3164 | 82677 | -6253.4 | 82914 | -4.3254 | 3164 | 38234 | -1410.4 | 38260 | -2.1127
2612 | 81609 | -3865 | 81700 | -2.7115 | 2612 | 32467 | -2105.9 | 32535 | -3.7112 | 2612 | 22353 | -4595.6 | 22820 | -11.618 | 2612 | 68354 | -821090 | 823930 | -85.241 | 2612 | 68069 | -3090.1 | 68139 | -2.5993 | 2612 | 81500 | -3189.7 | 81562 | -2.2413 | 2612 | 635040 | -2242500 | 2330600 | -74.188 | 2612 | 78082 | -7115 | 78406 | -5.2065 | 2612 | 8080 | -252.24 | 8083.9 | -1.7881 | 2612 | 4409.5 | -434.01 | 4430.8 | -5.6213 | 2612 | 83053 | -5934 | 83265 | -4.0867 | 2612 | 38280 | -1242.3 | 38300 | -1.8587
2153 | 81643 | -3250.4 | 81708 | -2.2799 | 2153 | 32488 | -2030.3 | 32551 | -3.5761 | 2153 | 22871 | -5042.9 | 23420 | -12.435 | 2153 | 80162 | -987500 | 990750 | -85.359 | 2153 | 68130 | -2555 | 68178 | -2.1477 | 2153 | 81578 | -2662.3 | 81621 | -1.8692 | 2153 | 718120 | -2654800 | 2750200 | -74.864 | 2153 | 78600 | -7036.2 | 78915 | -5.1154 | 2153 | 8088.8 | -212.33 | 8091.6 | -1.5037 | 2153 | 4447.9 | -417.15 | 4467.4 | -5.358 | 2153 | 83444 | -5725.8 | 83640 | -3.9254 | 2153 | 38323 | -1114.9 | 38339 | -1.6664
1777 | 81663 | -2773.6 | 81710 | -1.9452 | 1777 | 32528 | -2029.1 | 32591 | -3.5695 | 1777 | 23444 | -5517.1 | 24085 | -13.242 | 1777 | 94257 | -1186100 | 1189900 | -85.457 | 1777 | 68173 | -2115.7 | 68205 | -1.7776 | 1777 | 81637 | -2229 | 81667 | -1.564 | 1777 | 815750 | -3139400 | 3243700 | -75.434 | 1777 | 79133 | -7074.3 | 79448 | -5.1085 | 1777 | 8095.5 | -179.41 | 8097.5 | -1.2696 | 1777 | 4485 | -405.17 | 4503.2 | -5.1621 | 1777 | 83847 | -5619.3 | 84036 | -3.8341 | 1777 | 38364 | -1023.1 | 38378 | -1.5276
1470 | 81678 | -2411.8 | 81713 | -1.6913 | 1470 | 32588 | -2090.9 | 32655 | -3.6712 | 1470 | 24076 | -6014 | 24815 | -14.025 | 1470 | 110970 | -1421600 | 1426000 | -85.537 | 1470 | 68202 | -1756.8 | 68225 | -1.4755 | 1470 | 81682 | -1875.1 | 81703 | -1.315 | 1470 | 929740 | -3705100 | 3820000 | -75.913 | 1470 | 79685 | -7219.5 | 80012 | -5.1769 | 1470 | 8100.8 | -152.44 | 8102.2 | -1.0781 | 1470 | 4521.1 | -397.73 | 4538.6 | -5.0275 | 1470 | 84268 | -5602.2 | 84454 | -3.8035 | 1470 | 38408 | -960.89 | 38420 | -1.4331
1211 | 81692 | -2136.9 | 81720 | -1.4984 | 1211 | 32672 | -2213.3 | 32747 | -3.8754 | 1211 | 24792 | -6548.7 | 25643 | -14.796 | 1211 | 131480 | -1710700 | 1715700 | -85.605 | 1211 | 68223 | -1454 | 68239 | -1.2209 | 1211 | 81719 | -1577.1 | 81734 | -1.1056 | 1211 | 1067500 | -4388600 | 4516500 | -76.329 | 1211 | 80285 | -7474 | 80632 | -5.3185 | 1211 | 8105.2 | -129.72 | 8106.2 | -0.91692 | 1211 | 4558 | -394.42 | 4575.1 | -4.9456 | 1211 | 84723 | -5667 | 84912 | -3.8267 | 1211 | 38456 | -921.96 | 38467 | -1.3734
1001 | 81710 | -1946.8 | 81733 | -1.3649 | 1001 | 32778 | -2388.9 | 32865 | -4.1685 | 1001 | 25573 | -7097.5 | 26539 | -15.511 | 1001 | 155700 | -2051900 | 2057800 | -85.661 | 1001 | 68239 | -1208.9 | 68249 | -1.0149 | 1001 | 81749 | -1336.7 | 81760 | -0.93676 | 1001 | 1227600 | -5182800 | 5326200 | -76.675 | 1001 | 80918 | -7825.9 | 81295 | -5.5242 | 1001 | 8108.8 | -111.41 | 8109.6 | -0.78717 | 1001 | 4594.6 | -395.21 | 4611.5 | -4.9162 | 1001 | 85201 | -5805.5 | 85398 | -3.8981 | 1001 | 38509 | -904.44 | 38519 | -1.3454
825.2 | 81733 | -1824.4 | 81754 | -1.2787 | 825.2 | 32909 | -2622.7 | 33014 | -4.5565 | 825.2 | 26447 | -7673.5 | 27538 | -16.18 | 825.2 | 185190 | -2467400 | 2474400 | -85.708 | 825.2 | 68250 | -1004.3 | 68257 | -0.84302 | 825.2 | 81776 | -1137.1 | 81784 | -0.79667 | 825.2 | 1419600 | -6135200 | 6297300 | -76.972 | 825.2 | 81611 | -8284.9 | 82030 | -5.7966 | 825.2 | 8112 | -96.279 | 8112.6 | -0.67999 | 825.2 | 4632.3 | -399.96 | 4649.6 | -4.9347 | 825.2 | 85720 | -6016.9 | 85931 | -4.0152 | 825.2 | 38567 | -904.86 | 38578 | -1.344
683.6 | 81764 | -1765.9 | 81783 | -1.2373 | 683.6 | 33063 | -2905.9 | 33190 | -5.0228 | 683.6 | 27385 | -8248.3 | 28600 | -16.762 | 683.6 | 219690 | -2953400 | 2961500 | -85.746 | 683.6 | 68259 | -840.15 | 68264 | -0.70518 | 683.6 | 81800 | -978.5 | 81805 | -0.68535 | 683.6 | 1640800 | -7231700 | 7415500 | -77.217 | 683.6 | 82345 | -8831.5 | 82817 | -6.1216 | 683.6 | 8114.9 | -84.344 | 8115.3 | -0.59549 | 683.6 | 4670.2 | -408.32 | 4688 | -4.9967 | 683.6 | 86265 | -6288.6 | 86494 | -4.1694 | 683.6 | 38631 | -920.85 | 38642 | -1.3655
561.5 | 81805 | -1763.6 | 81824 | -1.235 | 561.5 | 33252 | -3263.6 | 33412 | -5.6054 | 561.5 | 28459 | -8856 | 29805 | -17.285 | 561.5 | 263030 | -3563800 | 3573500 | -85.779 | 561.5 | 68266 | -699.52 | 68270 | -0.58709 | 561.5 | 81823 | -844.35 | 81827 | -0.59123 | 561.5 | 1914400 | -8587800 | 8798600 | -77.433 | 561.5 | 83182 | -9509.6 | 83724 | -6.5219 | 561.5 | 8117.7 | -74.386 | 8118.1 | -0.52501 | 561.5 | 4711.2 | -420.92 | 4730 | -5.1055 | 561.5 | 86880 | -6639.4 | 87133 | -4.3701 | 561.5 | 38705 | -952.38 | 38717 | -1.4096
463.9 | 81855 | -1815.5 | 81875 | -1.2706 | 463.9 | 33467 | -3675.9 | 33668 | -6.268 | 463.9 | 29597 | -9444.2 | 31067 | -17.698 | 463.9 | 313660 | -4276600 | 4288100 | -85.805 | 463.9 | 68272 | -588.12 | 68275 | -0.49356 | 463.9 | 81845 | -740.1 | 81848 | -0.5181 | 463.9 | 2228900 | -10146000 | 10388000 | -77.61 | 463.9 | 84074 | -10275 | 84699 | -6.9678 | 463.9 | 8120.4 | -66.815 | 8120.7 | -0.47142 | 463.9 | 4752.9 | -436.9 | 4772.9 | -5.252 | 463.9 | 87526 | -7044.1 | 87809 | -4.6013 | 463.9 | 38784 | -996.34 | 38797 | -1.4716
380.9 | 81918 | -1923.7 | 81941 | -1.3452 | 380.9 | 33725 | -4175.5 | 33983 | -7.0579 | 380.9 | 30871 | -10040 | 32462 | -18.015 | 380.9 | 376580 | -5162400 | 5176200 | -85.828 | 380.9 | 68278 | -494.58 | 68280 | -0.41502 | 380.9 | 81867 | -654.95 | 81870 | -0.45837 | 380.9 | 2613900 | -12053000 | 12333000 | -77.764 | 380.9 | 85086 | -11181 | 85817 | -7.4863 | 380.9 | 8123.1 | -60.842 | 8123.4 | -0.42914 | 380.9 | 4798.2 | -457.25 | 4819.9 | -5.4437 | 380.9 | 88250 | -7528.2 | 88570 | -4.8759 | 380.9 | 38875 | -1054.7 | 38889 | -1.5541
317.4 | 81989 | -2073.5 | 82016 | -1.4487 | 317.4 | 34000 | -4712.2 | 34325 | -7.8906 | 317.4 | 32140 | -10570 | 33833 | -18.205 | 317.4 | 446360 | -6144500 | 6160700 | -85.845 | 317.4 | 68283 | -424.24 | 68284 | -0.35597 | 317.4 | 81889 | -593.37 | 81891 | -0.41516 | 317.4 | 3034400 | -14134000 | 14456000 | -77.883 | 317.4 | 86116 | -12129 | 86965 | -8.017 | 317.4 | 8125.7 | -56.755 | 8125.9 | -0.40018 | 317.4 | 4842.4 | -479.61 | 4866.1 | -5.6562 | 317.4 | 88975 | -8036.5 | 89337 | -5.1611 | 317.4 | 38967 | -1120.1 | 38983 | -1.6465
258.8 | 82085 | -2300.1 | 82117 | -1.605 | 258.8 | 34355 | -5408.1 | 34778 | -8.946 | 258.8 | 33659 | -11128 | 35451 | -18.294 | 258.8 | 540340 | -7466800 | 7486300 | -85.861 | 258.8 | 68289 | -360.89 | 68290 | -0.30279 | 258.8 | 81914 | -541.04 | 81916 | -0.37843 | 258.8 | 3592000 | -16892000 | 17270000 | -77.995 | 258.8 | 87387 | -13322 | 88397 | -8.6679 | 258.8 | 8128.8 | -53.603 | 8129 | -0.37782 | 258.8 | 4895.2 | -508.69 | 4921.5 | -5.9327 | 258.8 | 89858 | -8675.8 | 90276 | -5.5149 | 258.8 | 39081 | -1205.9 | 39099 | -1.7674
214.8 | 82189 | -2564.7 | 82229 | -1.7873 | 214.8 | 34728 | -6142.6 | 35268 | -10.03 | 214.8 | 35133 | -11592 | 36996 | -18.261 | 214.8 | 643740 | -8921000 | 8944200 | -85.873 | 214.8 | 68294 | -314.96 | 68295 | -0.26423 | 214.8 | 81939 | -506.33 | 81940 | -0.35405 | 214.8 | 4196000 | -19878000 | 20316000 | -78.08 | 214.8 | 88670 | -14541 | 89855 | -9.3127 | 214.8 | 8131.7 | -51.878 | 8131.9 | -0.36552 | 214.8 | 4946.6 | -539.08 | 4975.9 | -6.2195 | 214.8 | 90735 | -9326.5 | 91213 | -5.8688 | 214.8 | 39195 | -1296 | 39216 | -1.8938
175.8 | 82321 | -2916.3 | 82372 | -2.0289 | 175.8 | 35190 | -7052.2 | 35889 | -11.332 | 175.8 | 36800 | -12033 | 38717 | -18.107 | 175.8 | 777550 | -10802000 | 10830000 | -85.883 | 175.8 | 68300 | -276.19 | 68301 | -0.23168 | 175.8 | 81967 | -480.95 | 81968 | -0.33619 | 175.8 | 4965700 | -23679000 | 24194000 | -78.156 | 175.8 | 90196 | -15998 | 91604 | -10.058 | 175.8 | 8135.1 | -51.11 | 8135.3 | -0.35997 | 175.8 | 5006 | -575.94 | 5039 | -6.563 | 175.8 | 91760 | -10100 | 92315 | -6.2814 | 175.8 | 39330 | -1405.6 | 39355 | -2.0468
146.5 | 82462 | -3303.2 | 82528 | -2.2939 | 146.5 | 35671 | -8002.5 | 36558 | -12.644 | 146.5 | 38381 | -12371 | 40325 | -17.866 | 146.5 | 923770 | -12856000 | 12889000 | -85.89 | 146.5 | 68307 | -249.02 | 68307 | -0.20888 | 146.5 | 81994 | -467.21 | 81995 | -0.32647 | 146.5 | 5794200 | -27766000 | 28364000 | -78.212 | 146.5 | 91731 | -17465 | 93379 | -10.78 | 146.5 | 8138.5 | -51.297 | 8138.6 | -0.36113 | 146.5 | 5063.9 | -613.37 | 5100.9 | -6.9063 | 146.5 | 92776 | -10874 | 93411 | -6.6851 | 146.5 | 39465 | -1517.1 | 39494 | -2.2015
122.1 | 82625 | -3761.2 | 82711 | -2.6064 | 122.1 | 36218 | -9084.6 | 37340 | -14.081 | 122.1 | 40010 | -12642 | 41960 | -17.536 | 122.1 | 1097800 | -15299000 | 15339000 | -85.896 | 122.1 | 68313 | -228.49 | 68314 | -0.19164 | 122.1 | 82023 | -461.3 | 82025 | -0.32223 | 122.1 | 6766000 | -32554000 | 33249000 | -78.259 | 122.1 | 93419 | -19075 | 95346 | -11.541 | 122.1 | 8142.1 | -52.256 | 8142.2 | -0.36772 | 122.1 | 5126.1 | -654.59 | 5167.7 | -7.2772 | 122.1 | 93875 | -11717 | 94603 | -7.1146 | 122.1 | 39612 | -1640.2 | 39646 | -2.3711
97.66 | 82863 | -4433.3 | 82981 | -3.0625 | 97.66 | 36994 | -10618 | 38487 | -16.014 | 97.66 | 42056 | -12876 | 43983 | -17.023 | 97.66 | 1357000 | -18936000 | 18985000 | -85.901 | 97.66 | 68323 | -211.08 | 68323 | -0.17702 | 97.66 | 82063 | -463.54 | 82064 | -0.32364 | 97.66 | 8191100 | -39564000 | 40403000 | -78.303 | 97.66 | 95722 | -21258 | 98054 | -12.521 | 97.66 | 8146.9 | -54.414 | 8147.1 | -0.38268 | 97.66 | 5208.7 | -710.55 | 5256.9 | -7.7682 | 97.66 | 95348 | -12851 | 96210 | -7.6759 | 97.66 | 39811 | -1807.9 | 39852 | -2.6001
82.54 | 83072 | -5031.3 | 83224 | -3.4659 | 82.54 | 37665 | -11944 | 39513 | -17.595 | 82.54 | 43616 | -12977 | 45506 | -16.569 | 82.54 | 1592500 | -22236000 | 22293000 | -85.904 | 82.54 | 68330 | -202.9 | 68331 | -0.17013 | 82.54 | 82095 | -471.43 | 82096 | -0.32901 | 82.54 | 9465800 | -45823000 | 46790000 | -78.328 | 82.54 | 97645 | -23064 | 100330 | -13.29 | 82.54 | 8150.9 | -56.718 | 8151.1 | -0.39869 | 82.54 | 5276 | -756.79 | 5330 | -8.1629 | 82.54 | 96557 | -13782 | 97536 | -8.1229 | 82.54 | 39975 | -1946.9 | 40023 | -2.7883
68.13 | 83348 | -5824.3 | 83551 | -3.9973 | 68.13 | 38535 | -13662 | 40885 | -19.522 | 68.13 | 45401 | -13015 | 47230 | -15.995 | 68.12 | 1912200 | -26710000 | 26778000 | -85.905 | 68.13 | 68340 | -198.13 | 68340 | -0.16611 | 68.13 | 82135 | -486.38 | 82136 | -0.33928 | 68.12 | 11172000 | -54186000 | 55326000 | -78.35 | 68.13 | 100060 | -25305 | 103210 | -14.193 | 68.13 | 8155.9 | -60.034 | 8156.1 | -0.42174 | 68.13 | 5358.6 | -814 | 5420.1 | -8.6374 | 68.13 | 98051 | -14929 | 99181 | -8.6571 | 68.13 | 40180 | -2119.9 | 40236 | -3.0201
56.23 | 83670 | -6753.3 | 83942 | -4.6146 | 56.23 | 39532 | -15631 | 42510 | -21.574 | 56.23 | 47176 | -12972 | 48927 | -15.374 | 56.25 | 2295500 | -32068000 | 32150000 | -85.906 | 56.23 | 68351 | -197.76 | 68351 | -0.16577 | 56.23 | 82178 | -507.24 | 82180 | -0.35365 | 56.25 | 13189000 | -64044000 | 65388000 | -78.364 | 56.23 | 102730 | -27753 | 106410 | -15.118 | 56.23 | 8161.4 | -64.072 | 8161.6 | -0.4498 | 56.23 | 5448.1 | -876.18 | 5518.1 | -9.1362 | 56.23 | 99677 | -16173 | 100980 | -9.2162 | 56.23 | 40404 | -2309 | 40470 | -3.2708
46.42 | 84045 | -7837.5 | 84410 | -5.3276 | 46.42 | 40674 | -17881 | 44431 | -23.731 | 46.42 | 48921 | -12855 | 50582 | -14.723 | 46.42 | 2758100 | -38524000 | 38622000 | -85.905 | 46.42 | 68363 | -201.42 | 68364 | -0.16881 | 46.42 | 82226 | -533.65 | 82227 | -0.37185 | 46.42 | 15587000 | -75734000 | 77321000 | -78.37 | 46.42 | 105690 | -30414 | 109970 | -16.055 | 46.42 | 8167.4 | -68.823 | 8167.7 | -0.4828 | 46.42 | 5545 | -943.41 | 5624.6 | -9.6557 | 46.42 | 101440 | -17518 | 102950 | -9.7972 | 46.42 | 40649 | -2515 | 40727 | -3.5405
38.31 | 84483 | -9104.7 | 84972 | -6.151 | 38.31 | 41984 | -20460 | 46704 | -25.981 | 38.31 | 50628 | -12673 | 52190 | -14.053 | 38.31 | 3314800 | -46276000 | 46395000 | -85.903 | 38.31 | 68377 | -208.85 | 68378 | -0.175 | 38.31 | 82277 | -565.42 | 82279 | -0.39374 | 38.31 | 18431000 | -89552000 | 91429000 | -78.37 | 38.31 | 108960 | -33307 | 113940 | -16.997 | 38.31 | 8174 | -74.308 | 8174.3 | -0.52085 | 38.31 | 5650 | -1016.1 | 5740.7 | -10.195 | 38.31 | 103370 | -18972 | 105100 | -10.4 | 38.31 | 40918 | -2739.7 | 41010 | -3.8305
31.62 | 84993 | -10582 | 85649 | -7.0968 | 31.62 | 43487 | -23409 | 49387 | -28.294 | 31.62 | 52281 | -12436 | 53740 | -13.38 | 31.62 | 3984800 | -55583000 | 55726000 | -85.899 | 31.62 | 68393 | -219.89 | 68393 | -0.18421 | 31.62 | 82334 | -602.35 | 82336 | -0.41916 | 31.62 | 21805000 | -105880000 | 108100000 | -78.363 | 31.62 | 112580 | -36437 | 118330 | -17.934 | 31.62 | 8181.3 | -80.534 | 8181.7 | -0.56398 | 31.62 | 5763.9 | -1094.2 | 5866.8 | -10.749 | 31.62 | 105460 | -20539 | 107450 | -11.02 | 31.62 | 41213 | -2983.6 | 41320 | -4.1407
26.1 | 85588 | -12302 | 86468 | -8.1794 | 26.1 | 45209 | -26781 | 52546 | -30.642 | 26.1 | 53872 | -12158 | 55227 | -12.718 | 26.09 | 4793300 | -66782000 | 66954000 | -85.895 | 26.1 | 68410 | -234.42 | 68411 | -0.19633 | 26.1 | 82396 | -644.33 | 82398 | -0.44804 | 26.09 | 25819000 | -125210000 | 127850000 | -78.349 | 26.1 | 116580 | -39813 | 123190 | -18.856 | 26.1 | 8189.4 | -87.524 | 8189.8 | -0.61233 | 26.1 | 5887.2 | -1178 | 6003.9 | -11.315 | 26.1 | 107740 | -22226 | 110010 | -11.656 | 26.1 | 41535 | -3248.1 | 41662 | -4.4715
21.54 | 86282 | -14307 | 87460 | -9.4152 | 21.54 | 47186 | -30641 | 56261 | -32.998 | 21.54 | 55398 | -11851 | 56651 | -12.075 | 21.54 | 5764900 | -80191000 | 80398000 | -85.888 | 21.54 | 68430 | -252.43 | 68430 | -0.21136 | 21.54 | 82463 | -691.36 | 82466 | -0.48035 | 21.54 | 30575000 | -147990000 | 151120000 | -78.327 | 21.54 | 121000 | -43447 | 128570 | -19.751 | 21.54 | 8198.3 | -95.317 | 8198.8 | -0.66612 | 21.54 | 6021 | -1267.7 | 6153 | -11.89 | 21.54 | 110220 | -24041 | 112810 | -12.305 | 21.54 | 41888 | -3534.7 | 42037 | -4.8235
17.78 | 87091 | -16640 | 88666 | -10.817 | 17.78 | 49452 | -35050 | 60613 | -35.328 | 17.78 | 56851 | -11529 | 58009 | -11.464 | 17.78 | 6937700 | -96311000 | 96560000 | -85.88 | 17.78 | 68452 | -273.92 | 68452 | -0.22928 | 17.78 | 82537 | -743.35 | 82540 | -0.51601 | 17.78 | 36239000 | -174940000 | 178650000 | -78.297 | 17.78 | 125880 | -47337 | 134490 | -20.609 | 17.78 | 8208.1 | -103.93 | 8208.7 | -0.72545 | 17.78 | 6165.8 | -1363.3 | 6314.7 | -12.468 | 17.78 | 112910 | -25986 | 115860 | -12.961 | 17.78 | 42274 | -3844.3 | 42448 | -5.196
14.68 | 88033 | -19351 | 90134 | -12.397 | 14.68 | 52049 | -40082 | 65694 | -37.599 | 14.68 | 58233 | -11205 | 59301 | -10.892 | 14.68 | 8351200 | -115640000 | 115940000 | -85.869 | 14.68 | 68476 | -298.95 | 68477 | -0.25014 | 14.68 | 82617 | -800.27 | 82621 | -0.55498 | 14.68 | 42972000 | -206740000 | 211160000 | -78.258 | 14.68 | 131250 | -51481 | 140990 | -21.417 | 14.68 | 8218.9 | -113.4 | 8219.7 | -0.79052 | 14.68 | 6322.4 | -1464.8 | 6489.8 | -13.044 | 14.68 | 115830 | -28066 | 119180 | -13.621 | 14.68 | 42695 | -4177.8 | 42899 | -5.5887
12.12 | 89132 | -22505 | 91929 | -14.171 | 12.12 | 55031 | -45832 | 71617 | -39.789 | 12.12 | 59546 | -10891 | 60534 | -10.365 | 12.12 | 10059000 | -138860000 | 139220000 | -85.857 | 12.12 | 68504 | -327.65 | 68505 | -0.27404 | 12.12 | 82705 | -862.23 | 82709 | -0.59731 | 12.12 | 51000000 | -244310000 | 249580000 | -78.209 | 12.12 | 137170 | -55884 | 148120 | -22.166 | 12.12 | 8230.8 | -123.78 | 8231.7 | -0.86162 | 12.12 | 6491.8 | -1572.3 | 6679.5 | -13.615 | 12.12 | 118990 | -30290 | 122790 | -14.281 | 12.12 | 43156 | -4537 | 43394 | -6.0014
10 | 90419 | -26187 | 94135 | -16.152 | 10 | 58467 | -52424 | 78528 | -41.881 | 10 | 60800 | -10597 | 61716 | -9.887 | 10 | 12132000 | -166840000 | 167280000 | -85.841 | 10 | 68535 | -360.28 | 68536 | -0.30119 | 10 | 82800 | -929.48 | 82806 | -0.64315 | 10 | 60617000 | -288850000 | 295140000 | -78.148 | 10 | 143710 | -60552 | 155940 | -22.848 | 10 | 8244 | -135.16 | 8245.1 | -0.93925 | 10 | 6675.7 | -1686.3 | 6885.4 | -14.176 | 10 | 122440 | -32670 | 126730 | -14.939 | 10 | 43661 | -4924.3 | 43938 | -6.4349
8.254 | 91920 | -30461 | 96835 | -18.335 | 8.254 | 62408 | -59937 | 86528 | -43.843 | 8.254 | 61992 | -10335 | 62847 | -9.4647 | 8.257 | 14633000 | -200310000 | 200840000 | -85.822 | 8.254 | 68570 | -396.85 | 68571 | -0.33159 | 8.254 | 82905 | -1001.7 | 82911 | -0.69224 | 8.257 | 72073000 | -341260000 | 348780000 | -78.074 | 8.254 | 150870 | -65446 | 164450 | -23.451 | 8.254 | 8258.5 | -147.5 | 8259.9 | -1.0232 | 8.254 | 6874 | -1806 | 7107.3 | -14.72 | 8.254 | 126180 | -35199 | 131000 | -15.587 | 8.254 | 44212 | -5338.9 | 44534 | -6.8854
6.813 | 93673 | -35431 | 100150 | -20.719 | 6.813 | 66937 | -68512 | 95784 | -45.666 | 6.813 | 63133 | -10112 | 63937 | -9.0998 | 6.818 | 17666000 | -240490000 | 241130000 | -85.799 | 6.813 | 68609 | -437.6 | 68611 | -0.36543 | 6.813 | 83018 | -1079 | 83025 | -0.74463 | 6.818 | 85789000 | -403110000 | 412140000 | -77.986 | 6.813 | 158720 | -70553 | 173690 | -23.966 | 6.813 | 8274.6 | -160.88 | 8276.1 | -1.1138 | 6.813 | 7087.9 | -1931.5 | 7346.4 | -15.243 | 6.813 | 130230 | -37883 | 135630 | -16.22 | 6.813 | 44814 | -5782.4 | 45186 | -7.3523
5.623 | 95724 | -41212 | 104220 | -23.294 | 5.623 | 72149 | -78302 | 106470 | -47.342 | 5.623 | 64231 | -9936.4 | 64995 | -8.7939 | 5.625 | 21369000 | -288950000 | 289740000 | -85.771 | 5.623 | 68653 | -482.76 | 68655 | -0.40289 | 5.623 | 83142 | -1161.4 | 83150 | -0.8003 | 5.625 | 102330000 | -476470000 | 487340000 | -77.879 | 5.623 | 167300 | -75848 | 183690 | -24.388 | 5.623 | 8292.2 | -175.34 | 8294.1 | -1.2114 | 5.623 | 7318.7 | -2062.5 | 7603.8 | -15.739 | 5.623 | 134620 | -40728 | 140640 | -16.833 | 5.623 | 45471 | -6255.9 | 45899 | -7.8336
4.642 | 98120 | -47923 | 109200 | -26.031 | 4.642 | 78139 | -89452 | 118770 | -48.862 | 4.642 | 65293 | -9814.5 | 66027 | -8.5483 | 5 | 24025000 | -323330000 | 324220000 | -85.751 | 4.642 | 68703 | -532.43 | 68705 | -0.44401 | 4.642 | 83277 | -1248.7 | 83286 | -0.85903 | 5 | 114080000 | -527800000 | 539990000 | -77.803 | 4.642 | 176650 | -81281 | 194450 | -24.708 | 4.642 | 8311.6 | -190.89 | 8313.8 | -1.3156 | 4.642 | 7566.8 | -2198.5 | 7879.7 | -16.201 | 4.642 | 139360 | -43728 | 146060 | -17.421 | 4.642 | 46186 | -6759.1 | 46678 | -8.3259
3.831 | 100930 | -55733 | 115300 | -28.907 | 3.831 | 85047 | -102180 | 132940 | -50.228 | 3.831 | 66333 | -9751.1 | 67046 | -8.3627 | 3.75 | 32061000 | -425490000 | 426690000 | -85.691 | 3.831 | 68759 | -586.92 | 68761 | -0.48906 | 3.831 | 83423 | -1340.9 | 83434 | -0.92086 | 3.75 | 149170000 | -677420000 | 693650000 | -77.581 | 3.831 | 186830 | -86820 | 206020 | -24.924 | 3.831 | 8333 | -207.59 | 8335.6 | -1.427 | 3.831 | 7833.8 | -2339.4 | 8175.6 | -16.627 | 3.831 | 144490 | -46892 | 151910 | -17.98 | 3.831 | 46966 | -7293.7 | 47529 | -8.8274
3.162 | 104220 | -64801 | 122720 | -31.872 | 3.162 | 93004 | -116670 | 149200 | -51.439 | 3.162 | 67356 | -9750.6 | 68058 | -8.237 | 3 | 40215000 | -526450000 | 527990000 | -85.632 | 3.162 | 68822 | -646.28 | 68825 | -0.53803 | 3.162 | 83581 | -1437.7 | 83594 | -0.98547 | 3 | 184220000 | -821820000 | 842220000 | -77.365 | 3.162 | 197850 | -92394 | 218360 | -25.032 | 3.162 | 8356.6 | -225.42 | 8359.6 | -1.5452 | 3.162 | 8120.1 | -2484.1 | 8491.6 | -17.01 | 3.162 | 150030 | -50210 | 158210 | -18.503 | 3.162 | 47814 | -7858.5 | 48455 | -9.3335
2.61 | 108080 | -75327 | 131740 | -34.874 | 2.61 | 102180 | -133150 | 167840 | -52.498 | 2.61 | 68374 | -9816.5 | 69075 | -8.1701 | 2.5 | 48501000 | -626470000 | 628350000 | -85.573 | 2.61 | 68892 | -710.59 | 68895 | -0.59096 | 2.61 | 83753 | -1538.8 | 83767 | -1.0526 | 2.5 | 219390000 | -962090000 | 986790000 | -77.154 | 2.5 | 212520 | -99168 | 234520 | -25.015 | 2.61 | 8382.4 | -244.38 | 8386 | -1.6699 | 2.61 | 8426.6 | -2632 | 8828.1 | -17.346 | 2.61 | 156010 | -53677 | 164990 | -18.986 | 2.61 | 48736 | -8453.2 | 49463 | -9.84
2.154 | 112620 | -87557 | 142650 | -37.863 | 2.154 | 112770 | -151910 | 189190 | -53.41 | 2.154 | 69398 | -9951.7 | 70108 | -8.1606 | 2.143 | 56923000 | -725660000 | 727890000 | -85.515 | 2.154 | 68971 | -779.96 | 68975 | -0.64791 | 2.154 | 83939 | -1643.9 | 83955 | -1.122 | 2.143 | 254760000 | -1098900000 | 1128000000 | -76.947 | 2.143 | 222860 | -103520 | 245730 | -24.915 | 2.154 | 8410.8 | -264.48 | 8415 | -1.8011 | 2.154 | 8754.4 | -2782.3 | 9185.9 | -17.631 | 2.154 | 162450 | -57289 | 172260 | -19.425 | 2.154 | 49737 | -9077.3 | 50559 | -10.343
1.778 | 117950 | -101730 | 155760 | -40.777 | 1.778 | 125000 | -173190 | 213590 | -54.179 | 1.778 | 70437 | -10158 | 71166 | -8.2063 | 1.875 | 65497000 | -824270000 | 826870000 | -85.457 | 1.778 | 69059 | -854.17 | 69064 | -0.70864 | 1.778 | 84139 | -1752.4 | 84157 | -1.1931 | 1.875 | 290420000 | -1232800000 | 1266600000 | -76.744 | 1.875 | 232280 | -107190 | 255810 | -24.771 | 1.778 | 8441.9 | -285.63 | 8446.7 | -1.9378 | 1.778 | 9103.4 | -2933.6 | 9564.4 | -17.862 | 1.778 | 169380 | -61028 | 180040 | -19.815 | 1.778 | 50821 | -9728.2 | 51744 | -10.836
1.468 | 124220 | -118150 | 171440 | -43.563 | 1.5 | 137430 | -194430 | 238090 | -54.745 | 1.468 | 71500 | -10437 | 72258 | -8.3047 | 1.5 | 83085000 | -1019700000 | 1023100000 | -85.342 | 1.468 | 69157 | -932.99 | 69163 | -0.77292 | 1.468 | 84354 | -1863.5 | 84375 | -1.2655 | 1.5 | 362680000 | -1493200000 | 1536600000 | -76.348 | 1.5 | 248940 | -113010 | 273390 | -24.418 | 1.468 | 8475.8 | -307.75 | 8481.4 | -2.0794 | 1.468 | 9473.8 | -3084.6 | 9963.3 | -18.035 | 1.468 | 176800 | -64879 | 188330 | -20.151 | 1.468 | 51993 | -10403 | 53024 | -11.315
1.212 | 131620 | -137160 | 190100 | -46.181 | 1.25 | 152670 | -219960 | 267760 | -55.236 | 1.212 | 72600 | -10789 | 73398 | -8.453 | 1.25 | 101280000 | -1213200000 | 1217400000 | -85.228 | 1.212 | 69267 | -1016.2 | 69274 | -0.84048 | 1.212 | 84585 | -1976.5 | 84608 | -1.3386 | 1.25 | 436340000 | -1745200000 | 1798900000 | -75.962 | 1.25 | 263370 | -117410 | 288360 | -24.027 | 1.212 | 8512.8 | -330.77 | 8519.2 | -2.2251 | 1.212 | 9866.4 | -3234.1 | 10383 | -18.149 | 1.212 | 184760 | -68829 | 197160 | -20.432 | 1.212 | 53259 | -11100 | 54403 | -11.773
1 | 140390 | -159260 | 212310 | -48.602 | 1 | 174470 | -255570 | 309440 | -55.679 | 1 | 73752 | -11218 | 74600 | -8.6483 | 1 | 129740000 | -1500600000 | 1506200000 | -85.059 | 1 | 69389 | -1103.4 | 69398 | -0.91103 | 1 | 84834 | -2091.1 | 84860 | -1.412 | 1 | 549630000 | -2110200000 | 2180600000 | -75.401 | 1 | 281970 | -122200 | 307310 | -23.432 | 1 | 8553.3 | -354.64 | 8560.6 | -2.3743 | 1 | 10283 | -3381.2 | 10824 | -18.202 | 1 | 193300 | -72869 | 206580 | -20.655 | 1 | 54627 | -11818 | 55890 | -12.207
0.8333 | 150210 | -183410 | 237070 | -50.684 | 0.8333 | 195300 | -288620 | 348490 | -55.915 | 0.8254 | 74960 | -11719 | 75871 | -8.8858 | 0.8333 | 159600000 | -1785100000 | 1792200000 | -84.891 | 0.8254 | 69525 | -1193.6 | 69535 | -0.98354 | 0.8254 | 85099 | -2205.5 | 85128 | -1.4846 | 0.8333 | 666370000 | -2462100000 | 2550700000 | -74.855 | 0.8333 | 297850 | -125550 | 323230 | -22.857 | 0.8254 | 8597.1 | -379.06 | 8605.5 | -2.5246 | 0.8254 | 10720 | -3523.3 | 11284 | -18.194 | 0.8333 | 201930 | -76748 | 216020 | -20.811 | 0.8254 | 56095 | -12547 | 57481 | -12.608
0.6818 | 163010 | -214120 | 269110 | -52.717 | 0.6818 | 221900 | -329560 | 397300 | -56.046 | 0.6813 | 76238 | -12295 | 77223 | -9.1611 | 0.6818 | 201600000 | -2160600000 | 2170000000 | -84.669 | 0.6813 | 69674 | -1285.8 | 69686 | -1.0572 | 0.6813 | 85381 | -2318.8 | 85413 | -1.5556 | 0.6818 | 827260000 | -2913800000 | 3029000000 | -74.15 | 0.6818 | 315920 | -128550 | 341080 | -22.142 | 0.6813 | 8644.6 | -403.86 | 8654 | -2.6748 | 0.6813 | 11179 | -3658.9 | 11762 | -18.124 | 0.6818 | 212030 | -81036 | 226990 | -20.916 | 0.6813 | 57669 | -13284 | 59179 | -12.972
0.5556 | 178710 | -250550 | 307750 | -54.501 | 0.5556 | 253710 | -376740 | 454200 | -56.043 | 0.5623 | 77597 | -12943 | 78669 | -9.4693 | 0.5556 | 257570000 | -2624600000 | 2637200000 | -84.395 | 0.5623 | 69838 | -1378.9 | 69852 | -1.1311 | 0.5623 | 85681 | -2429.6 | 85715 | -1.6243 | 0.5556 | 1036400000 | -3454100000 | 3606300000 | -73.298 | 0.5556 | 334870 | -130790 | 359500 | -21.334 | 0.5623 | 8695.8 | -428.8 | 8706.4 | -2.823 | 0.5623 | 11658 | -3786.4 | 12258 | -17.993 | 0.5556 | 223010 | -85394 | 238800 | -20.952 | 0.5623 | 59352 | -14023 | 60986 | -13.293
0.4687 | 194180 | -285290 | 345100 | -55.758 | 0.4687 | 284320 | -420490 | 507590 | -55.935 | 0.4642 | 79048 | -13659 | 80219 | -9.8038 | 0.4687 | 317490000 | -3084500000 | 3100800000 | -84.123 | 0.4642 | 70018 | -1471.2 | 70033 | -1.2037 | 0.4642 | 85996 | -2536.5 | 86034 | -1.6895 | 0.4687 | 1254600000 | -3971900000 | 4165300000 | -72.471 | 0.4687 | 350880 | -131970 | 374870 | -20.611 | 0.4642 | 8750.9 | -453.55 | 8762.6 | -2.967 | 0.4642 | 12156 | -3903.8 | 12768 | -17.803 | 0.4687 | 232660 | -88969 | 249090 | -20.927 | 0.4642 | 61144 | -14754 | 62898 | -13.566
0.3846 | 215540 | -331470 | 395380 | -56.966 | 0.3846 | 325490 | -476930 | 577420 | -55.688 | 0.3831 | 80604 | -14444 | 81888 | -10.159 | 0.3846 | 407680000 | -3720400000 | 3742700000 | -83.747 | 0.3831 | 70213 | -1561.4 | 70231 | -1.2739 | 0.3831 | 86329 | -2638.2 | 86370 | -1.7504 | 0.3846 | 1572900000 | -4661100000 | 4919300000 | -71.353 | 0.3846 | 369660 | -132520 | 392700 | -19.722 | 0.3831 | 8809.9 | -477.85 | 8822.8 | -3.1047 | 0.3831 | 12673 | -4009.5 | 13293 | -17.556 | 0.3846 | 244460 | -93033 | 261560 | -20.835 | 0.3831 | 63048 | -15472 | 64919 | -13.788
0.3191 | 239690 | -381470 | 450530 | -57.858 | 0.3191 | 370740 | -536070 | 651790 | -55.333 | 0.3162 | 82275 | -15289 | 83684 | -10.527 | 0.3191 | 519900000 | -4439000000 | 4469400000 | -83.32 | 0.3162 | 70424 | -1647.2 | 70444 | -1.3399 | 0.3162 | 86678 | -2733 | 86721 | -1.806 | 0.3191 | 1954200000 | -5405000000 | 5747400000 | -70.123 | 0.3191 | 387420 | -132230 | 409360 | -18.845 | 0.3162 | 8872.7 | -501.27 | 8886.8 | -3.2335 | 0.3162 | 13206 | -4101.8 | 13828 | -17.255 | 0.3191 | 256180 | -96735 | 273830 | -20.687 | 0.3162 | 65062 | -16165 | 67040 | -13.953
0.2632 | 269550 | -440370 | 516320 | -58.53 | 0.2632 | 424990 | -603330 | 737980 | -54.839 | 0.261 | 84072 | -16190 | 85617 | -10.9 | 0.2632 | 673110000 | -5323400000 | 5365800000 | -82.794 | 0.261 | 70650 | -1726.6 | 70671 | -1.4 | 0.261 | 87041 | -2819.4 | 87087 | -1.8553 | 0.2632 | 2452000000 | -6272800000 | 6735000000 | -68.65 | 0.2632 | 405610 | -131110 | 426270 | -17.913 | 0.261 | 8939.2 | -523.43 | 8954.5 | -3.3511 | 0.261 | 13752 | -4179.1 | 14373 | -16.903 | 0.2632 | 268830 | -100370 | 286960 | -20.474 | 0.261 | 67181 | -16825 | 69256 | -14.06
0.2143 | 308180 | -512350 | 597890 | -58.973 | 0.2143 | 492720 | -682300 | 841610 | -54.165 | 0.2154 | 86007 | -17141 | 87698 | -11.271 | 0.2143 | 894240000 | -6457500000 | 6519100000 | -82.116 | 0.2154 | 70890 | -1797.7 | 70913 | -1.4526 | 0.2154 | 87418 | -2896 | 87466 | -1.8974 | 0.2143 | 3131100000 | -7312800000 | 7954900000 | -66.821 | 0.2143 | 424710 | -129030 | 443870 | -16.899 | 0.2154 | 9009.4 | -543.96 | 9025.8 | -3.4551 | 0.2154 | 14310 | -4240.1 | 14925 | -16.504 | 0.2143 | 282940 | -103990 | 301450 | -20.18 | 0.2154 | 69405 | -17443 | 71564 | -14.107
0.1786 | 349540 | -584810 | 681310 | -59.133 | 0.1786 | 562600 | -758520 | 944390 | -53.435 | 0.1778 | 88087 | -18129 | 89933 | -11.629 | 0.1786 | 1158600000 | -7656900000 | 7744100000 | -81.395 | 0.1778 | 71142 | -1858.1 | 71166 | -1.4961 | 0.1778 | 87807 | -2961.2 | 87856 | -1.9315 | 0.1786 | 3891600000 | -8327900000 | 9192400000 | -64.953 | 0.1786 | 441240 | -126470 | 459000 | -15.993 | 0.1778 | 9082.9 | -562.41 | 9100.3 | -3.5432 | 0.1778 | 14876 | -4283.7 | 15481 | -16.064 | 0.1786 | 295950 | -106930 | 314670 | -19.866 | 0.1778 | 71723 | -18006 | 73949 | -14.093
0.1471 | 402540 | -671650 | 783040 | -59.065 | 0.1471 | 648650 | -845860 | 1065900 | -52.517 | 0.1468 | 90318 | -19143 | 92324 | -11.967 | 0.1471 | 1537400000 | -9168800000 | 9296800000 | -80.481 | 0.1468 | 71405 | -1906.1 | 71430 | -1.5291 | 0.1468 | 88204 | -3013.9 | 88256 | -1.957 | 0.1471 | 4900700000 | -9489800000 | 10680000000 | -62.687 | 0.1471 | 458300 | -123070 | 474530 | -15.031 | 0.1468 | 9159.2 | -578.39 | 9177.4 | -3.6133 | 0.1468 | 15448 | -4309.2 | 16037 | -15.587 | 0.1471 | 310260 | -109740 | 329090 | -19.479 | 0.1468 | 74126 | -18507 | 76401 | -14.018
0.121 | 467190 | -769750 | 900440 | -58.745 | 0.121 | 749020 | -939650 | 1201700 | -51.441 | 0.1212 | 92710 | -20173 | 94880 | -12.276 | 0.121 | 2057800000 | -10974000000 | 11165000000 | -79.379 | 0.1212 | 71675 | -1940.2 | 71701 | -1.5506 | 0.1212 | 88610 | -3053.1 | 88663 | -1.9734 | 0.121 | 6161000000 | -10714000000 | 12359000000 | -60.1 | 0.121 | 474800 | -119030 | 489490 | -14.074 | 0.1212 | 9238.1 | -591.58 | 9257 | -3.664 | 0.1212 | 16022 | -4316 | 16593 | -15.077 | 0.121 | 325090 | -112180 | 343900 | -19.038 | 0.1212 | 76606 | -18936 | 78911 | -13.884
0.1 | 543490 | -876190 | 1031100 | -58.189 | 0.1 | 861910 | -1035900 | 1347600 | -50.239 | 0.1 | 95278 | -21206 | 97609 | -12.548 | 0.1 | 2750400000 | -13048000000 | 13334000000 | -78.097 | 0.1 | 71952 | -1959.2 | 71978 | -1.5598 | 0.1 | 89022 | -3078.2 | 89076 | -1.9803 | 0.1 | 7659400000 | -11917000000 | 14166000000 | -57.27 | 0.1 | 490170 | -114590 | 503380 | -13.159 | 0.1 | 9319.4 | -601.69 | 9338.8 | -3.6941 | 0.1 | 16597 | -4304.1 | 17146 | -14.538 | 0.1 | 339930 | -114150 | 358580 | -18.563 | 0.1 | 79160 | -19286 | 81475 | -13.692