## Sheet1
0.001NP |  |  |  |  | 0.001NP_N |  |  |  |  | 0.01NP |  |  |  |  | 0.01NP_N |  |  |  |  | 0.1NP_N |  |  |  |  | 0.005NP |  |  |  |  | 0.005NP_N |  |  |  |  | 0.05NP |  |  |  |  | 0.05NP_N |  |  |  |  | 0.5NP |  |  |  |  | 0.5NP_N |  |  |  |  | 1Np |  |  |  |  | 1NP_N |  |  |  |  | ep
Freq | Z' (a) | Z'' (b) | Mag | Phase | Freq | Z' (a) | Z'' (b) | Mag | Phase | Freq | Z' (a) | Z'' (b) | Mag | Phase | Freq | Z' (a) | Z'' (b) | Mag | Phase | Freq | Z' (a) | Z'' (b) | Mag | Phase | Freq | Z' (a) | Z'' (b) | Mag | Phase | Freq | Z' (a) | Z'' (b) | Mag | Phase | Freq | Z' (a) | Z'' (b) | Mag | Phase | Freq | Z' (a) | Z'' (b) | Mag | Phase | Freq | Z' (a) | Z'' (b) | Mag | Phase | Freq | Z' (a) | Z'' (b) | Mag | Phase | Freq | Z' (a) | Z'' (b) | Mag | Phase | Freq | Z' (a) | Z'' (b) | Mag | Phase | Freq | Z' (a) | Z'' (b) | Mag | Phase
9995 | 66464 | -12354 | 67602 | -10.53 | 9995 | 3517.4 | -484.03 | 3550.6 | -7.8352 | 9995 | 34383 | -4902.9 | 34731 | -8.1154 | 9995 | 70789 | -29591 | 76725 | -22.686 | 9995 | 46282 | -5295.1 | 46584 | -6.5269 | 9995 | 27752 | -2934.9 | 27907 | -6.0368 | 9995 | 54165 | -73402 | 91224 | -53.575 | 9995 | 87308 | -24252 | 90614 | -15.524 | 9995 | 47226 | -7405.2 | 47803 | -8.9116 | 9995 | 7759.2 | -983.12 | 7821.2 | -7.2211 | 9995 | 65151 | -285810 | 293140 | -77.159 | 9995 | 143990 | -60585 | 156220 | -22.82 | 9995 | 67756 | -11536 | 68731 | -9.6624 | 9995 | -31526 | -394490 | 395750 | -94.569
8252 | 67565 | -10386 | 68359 | -8.7393 | 8252 | 3573.2 | -476.37 | 3604.8 | -7.5937 | 8252 | 34799 | -4186.1 | 35050 | -6.8595 | 8252 | 74761 | -25853 | 79105 | -19.076 | 8252 | 46728 | -4485.2 | 46943 | -5.4828 | 8252 | 28024 | -2509.5 | 28136 | -5.1172 | 8252 | 62882 | -82632 | 103840 | -52.729 | 8252 | 89021 | -20203 | 91284 | -12.787 | 8252 | 47667 | -6186.9 | 48067 | -7.3952 | 8252 | 7835.2 | -828.13 | 7878.8 | -6.0334 | 8252 | 90662 | -336250 | 348260 | -74.91 | 8252 | 150810 | -65897 | 164570 | -23.604 | 8252 | 68595 | -9721.7 | 69280 | -8.0666 | 8252 | -23347 | -471710 | 472290 | -92.834
6812 | 68314 | -8661.3 | 68861 | -7.2258 | 6812 | 3627.9 | -469.7 | 3658.2 | -7.377 | 6812 | 35106 | -3554.6 | 35286 | -5.7817 | 6812 | 77687 | -22180 | 80792 | -15.934 | 6812 | 47048 | -3773.2 | 47199 | -4.5852 | 6812 | 28223 | -2130.1 | 28303 | -4.3162 | 6812 | 73177 | -92138 | 117660 | -51.543 | 6812 | 90129 | -16798 | 91681 | -10.558 | 6812 | 47973 | -5154.2 | 48249 | -6.1323 | 6812 | 7888.3 | -694.17 | 7918.8 | -5.0291 | 6812 | 124760 | -392970 | 412300 | -72.386 | 6812 | 158310 | -71562 | 173730 | -24.325 | 6812 | 69194 | -8153.1 | 69672 | -6.7202 | 6812 | -13557 | -564120 | 564280 | -91.377
5625 | 68811 | -7191.3 | 69186 | -5.9662 | 5625 | 3681.3 | -464.14 | 3710.4 | -7.186 | 5625 | 35332 | -3009.1 | 35460 | -4.8678 | 5625 | 79765 | -18804 | 81951 | -13.265 | 5625 | 47275 | -3160.1 | 47380 | -3.8243 | 5625 | 28368 | -1799.8 | 28425 | -3.6303 | 5625 | 85070 | -101680 | 132570 | -50.083 | 5625 | 90843 | -13998 | 91915 | -8.76 | 5625 | 48183 | -4289.6 | 48374 | -5.0874 | 5625 | 7925.3 | -580.64 | 7946.5 | -4.1902 | 5625 | 169650 | -455100 | 485690 | -69.555 | 5625 | 166530 | -77567 | 183710 | -24.976 | 5625 | 69618 | -6817.9 | 69951 | -5.5933 | 5625 | -1865.1 | -674440 | 674440 | -90.158
4643 | 69138 | -5955.8 | 69394 | -4.9235 | 4643 | 3733.8 | -459.82 | 3762 | -7.0207 | 4643 | 35500 | -2541.9 | 35590 | -4.0957 | 4643 | 81210 | -15820 | 82736 | -11.023 | 4643 | 47435 | -2637.2 | 47508 | -3.1822 | 4643 | 28473 | -1515.8 | 28513 | -3.0473 | 4643 | 98582 | -111070 | 148510 | -48.41 | 4643 | 91312 | -11718 | 92061 | -7.313 | 4643 | 48329 | -3568.1 | 48461 | -4.2224 | 4643 | 7951.1 | -485.2 | 7965.9 | -3.492 | 4643 | 227930 | -521230 | 568890 | -66.381 | 4643 | 175560 | -83924 | 194590 | -25.549 | 4643 | 69920 | -5687.9 | 70151 | -4.6508 | 4643 | 12149 | -806620 | 806720 | -89.137
3833 | 69350 | -4933 | 69525 | -4.0687 | 3833 | 3785.2 | -456.91 | 3812.7 | -6.8828 | 3833 | 35624 | -2146.9 | 35688 | -3.4488 | 3833 | 82197 | -13266 | 83261 | -9.1683 | 3833 | 47547 | -2196.5 | 47598 | -2.645 | 3833 | 28549 | -1275 | 28578 | -2.5571 | 3833 | 113580 | -120080 | 165280 | -46.593 | 3833 | 91633 | -9886.9 | 92164 | -6.1582 | 3833 | 48431 | -2970.8 | 48522 | -3.5102 | 3833 | 7969.2 | -405.88 | 7979.6 | -2.9156 | 3833 | 301600 | -588410 | 661200 | -62.862 | 3833 | 185440 | -90603 | 206390 | -26.039 | 3833 | 70133 | -4740.6 | 70293 | -3.867 | 3833 | 28902 | -964590 | 965020 | -88.284
3164 | 69486 | -4092.7 | 69607 | -3.3708 | 3164 | 3835.9 | -455.59 | 3862.8 | -6.7734 | 3164 | 35717 | -1814.6 | 35763 | -2.9084 | 3164 | 82870 | -11122 | 83613 | -7.6442 | 3164 | 47626 | -1827 | 47661 | -2.1969 | 3164 | 28605 | -1072.2 | 28626 | -2.1467 | 3164 | 129910 | -128550 | 182760 | -44.696 | 3164 | 91869 | -8426.8 | 92255 | -5.2409 | 3164 | 48503 | -2477.6 | 48567 | -2.9242 | 3164 | 7982.2 | -340.29 | 7989.5 | -2.4411 | 3164 | 392070 | -652750 | 761450 | -59.009 | 3164 | 196250 | -97588 | 219180 | -26.439 | 3164 | 70286 | -3949.2 | 70397 | -3.216 | 3164 | 48957 | -1153600 | 1154600 | -87.57
2612 | 69575 | -3408 | 69658 | -2.8043 | 2612 | 3885.7 | -456.08 | 3912.4 | -6.6944 | 2612 | 35789 | -1537 | 35822 | -2.4592 | 2612 | 83329 | -9350.7 | 83852 | -6.4026 | 2612 | 47682 | -1518.9 | 47706 | -1.8245 | 2612 | 28647 | -902.76 | 28661 | -1.805 | 2612 | 147370 | -136370 | 200790 | -42.78 | 2612 | 92064 | -7275.1 | 92351 | -4.5183 | 2612 | 48556 | -2072 | 48600 | -2.4435 | 2612 | 7991.9 | -286.37 | 7997 | -2.0522 | 2612 | 499060 | -709300 | 867280 | -54.87 | 2612 | 208030 | -104840 | 232960 | -26.746 | 2612 | 70396 | -3290.9 | 70473 | -2.6766 | 2612 | 72943 | -1379500 | 1381400 | -86.973
2153 | 69634 | -2849.3 | 69692 | -2.3432 | 2153 | 3935.4 | -458.65 | 3962 | -6.6476 | 2153 | 35845 | -1304.4 | 35869 | -2.0841 | 2153 | 83652 | -7893.6 | 84024 | -5.3906 | 2153 | 47721 | -1260.9 | 47738 | -1.5135 | 2153 | 28679 | -760.67 | 28689 | -1.5194 | 2153 | 165890 | -143590 | 219400 | -40.878 | 2153 | 92243 | -6370.5 | 92462 | -3.9507 | 2153 | 48596 | -1736.8 | 48627 | -2.0469 | 2153 | 7999.3 | -241.89 | 8003 | -1.732 | 2153 | 621320 | -753310 | 976480 | -50.485 | 2153 | 220960 | -112380 | 247890 | -26.958 | 2153 | 70476 | -2740.6 | 70530 | -2.2269 | 2153 | 101900 | -1652000 | 1655200 | -86.47
1777 | 69674 | -2403.7 | 69715 | -1.9758 | 1777 | 3984.2 | -463.56 | 4011.1 | -6.6365 | 1777 | 35890 | -1113.2 | 35907 | -1.7766 | 1777 | 83884 | -6726.5 | 84154 | -4.5846 | 1777 | 47750 | -1048.6 | 47761 | -1.258 | 1777 | 28703 | -643.81 | 28710 | -1.2849 | 1777 | 184990 | -150140 | 238240 | -39.063 | 1777 | 92420 | -5681.5 | 92595 | -3.5178 | 1777 | 48628 | -1464.8 | 48650 | -1.7254 | 1777 | 8005.3 | -205.88 | 8008 | -1.4732 | 1777 | 752580 | -779920 | 1083800 | -46.022 | 1777 | 234880 | -120040 | 263780 | -27.07 | 1777 | 70536 | -2288.3 | 70573 | -1.8581 | 1777 | 136340 | -1976000 | 1980700 | -86.053
1470 | 69704 | -2052.4 | 69734 | -1.6865 | 1470 | 4032.1 | -471.03 | 4059.5 | -6.6631 | 1470 | 35927 | -957.29 | 35940 | -1.5263 | 1470 | 84061 | -5805.7 | 84261 | -3.9509 | 1470 | 47770 | -874.88 | 47778 | -1.0492 | 1470 | 28722 | -548.39 | 28728 | -1.0938 | 1470 | 204370 | -156100 | 257170 | -37.372 | 1470 | 92607 | -5170.1 | 92751 | -3.1955 | 1470 | 48654 | -1245.4 | 48670 | -1.4663 | 1470 | 8010.4 | -176.97 | 8012.4 | -1.2656 | 1470 | 885990 | -787290 | 1185200 | -41.624 | 1470 | 249760 | -127710 | 280520 | -27.082 | 1470 | 70581 | -1918.4 | 70607 | -1.5569 | 1470 | 177050 | -2358400 | 2365000 | -85.707
1211 | 69731 | -1769.8 | 69753 | -1.4539 | 1211 | 4080.9 | -481.75 | 4109.3 | -6.7326 | 1211 | 35960 | -826.52 | 35970 | -1.3167 | 1211 | 84211 | -5066.9 | 84363 | -3.4433 | 1211 | 47785 | -728.34 | 47790 | -0.87325 | 1211 | 28739 | -468.21 | 28743 | -0.93337 | 1211 | 224590 | -161820 | 276810 | -35.773 | 1211 | 92814 | -4792 | 92938 | -2.9556 | 1211 | 48679 | -1063.3 | 48690 | -1.2514 | 1211 | 8015.2 | -153.12 | 8016.6 | -1.0944 | 1211 | 1019600 | -775770 | 1281200 | -37.266 | 1211 | 266140 | -135580 | 298690 | -26.995 | 1211 | 70617 | -1606.5 | 70635 | -1.3032 | 1211 | 226850 | -2825800 | 2834800 | -85.41
1001 | 69755 | -1555.4 | 69773 | -1.2774 | 1001 | 4129 | -495.77 | 4158.6 | -6.8467 | 1001 | 35989 | -721.73 | 35997 | -1.1489 | 1001 | 84343 | -4509.2 | 84464 | -3.0603 | 1001 | 47796 | -609.81 | 47800 | -0.73098 | 1001 | 28753 | -403.74 | 28756 | -0.80448 | 1001 | 244760 | -167230 | 296440 | -34.342 | 1001 | 93039 | -4539.5 | 93150 | -2.7933 | 1001 | 48701 | -918.87 | 48710 | -1.0809 | 1001 | 8019.6 | -134.33 | 8020.8 | -0.95962 | 1001 | 1142700 | -748400 | 1366000 | -33.222 | 1001 | 283420 | -143240 | 317570 | -26.812 | 1001 | 70646 | -1354.1 | 70659 | -1.0981 | 1001 | 285470 | -3375100 | 3387200 | -85.165
825.2 | 69782 | -1392 | 69796 | -1.1428 | 825.2 | 4178 | -514.01 | 4209.5 | -7.0137 | 825.2 | 36017 | -635.68 | 36022 | -1.0111 | 825.2 | 84475 | -4088.6 | 84574 | -2.7709 | 825.2 | 47805 | -511.09 | 47807 | -0.61253 | 825.2 | 28765 | -350.52 | 28768 | -0.69814 | 825.2 | 265510 | -172690 | 316730 | -33.039 | 825.2 | 93292 | -4385.1 | 93395 | -2.6911 | 825.2 | 48724 | -801.34 | 48730 | -0.94224 | 825.2 | 8024.1 | -119.2 | 8025 | -0.85105 | 825.2 | 1255500 | -708680 | 1441700 | -29.444 | 825.2 | 302150 | -150850 | 337710 | -26.532 | 825.2 | 70671 | -1143.8 | 70680 | -0.92723 | 825.2 | 356690 | -4041300 | 4057000 | -84.956
683.6 | 69811 | -1277.6 | 69822 | -1.0484 | 683.6 | 4226.4 | -536.28 | 4260.3 | -7.2315 | 683.6 | 36042 | -568.32 | 36046 | -0.90339 | 683.6 | 84607 | -3799.1 | 84692 | -2.571 | 683.6 | 47812 | -432.24 | 47814 | -0.51796 | 683.6 | 28777 | -308.53 | 28779 | -0.61427 | 683.6 | 286030 | -178130 | 336960 | -31.913 | 683.6 | 93564 | -4318.7 | 93664 | -2.6428 | 683.6 | 48746 | -710.17 | 48751 | -0.83467 | 683.6 | 8028.6 | -107.61 | 8029.3 | -0.76791 | 683.6 | 1352000 | -662950 | 1505800 | -26.121 | 683.6 | 321540 | -158000 | 358270 | -26.169 | 683.6 | 70692 | -975.54 | 70699 | -0.79062 | 683.6 | 439780 | -4817100 | 4837100 | -84.784
561.5 | 69845 | -1198.9 | 69855 | -0.98341 | 561.5 | 4277.8 | -564.98 | 4314.9 | -7.5237 | 561.5 | 36068 | -512.63 | 36072 | -0.81428 | 561.5 | 84756 | -3606.9 | 84833 | -2.4368 | 561.5 | 47818 | -365.13 | 47819 | -0.4375 | 561.5 | 28789 | -273.4 | 28790 | -0.5441 | 561.5 | 307820 | -184100 | 358680 | -30.883 | 561.5 | 93878 | -4326.4 | 93978 | -2.6386 | 561.5 | 48771 | -635.47 | 48775 | -0.74651 | 561.5 | 8033.4 | -98.289 | 8034 | -0.70098 | 561.5 | 1438800 | -612180 | 1563600 | -23.049 | 561.5 | 342990 | -165070 | 380650 | -25.7 | 561.5 | 70713 | -831.96 | 70718 | -0.67408 | 561.5 | 543970 | -5787500 | 5813000 | -84.63
463.9 | 69884 | -1157.9 | 69894 | -0.94924 | 463.9 | 4328.9 | -598.95 | 4370.2 | -7.8775 | 463.9 | 36093 | -470.75 | 36097 | -0.74724 | 463.9 | 84915 | -3515.6 | 84988 | -2.3708 | 463.9 | 47823 | -312.53 | 47824 | -0.37443 | 463.9 | 28800 | -246.49 | 28801 | -0.49037 | 463.9 | 329380 | -190320 | 380410 | -30.02 | 463.9 | 94214 | -4399.9 | 94317 | -2.6739 | 463.9 | 48796 | -579.83 | 48799 | -0.6808 | 463.9 | 8038.4 | -91.531 | 8038.9 | -0.65238 | 463.9 | 1510500 | -563410 | 1612100 | -20.455 | 463.9 | 364890 | -171430 | 403150 | -25.165 | 463.9 | 70732 | -718.87 | 70736 | -0.5823 | 463.9 | 665460 | -6915700 | 6947600 | -84.504
380.9 | 69931 | -1148.4 | 69940 | -0.9408 | 380.9 | 4383.4 | -641.3 | 4430.1 | -8.3235 | 380.9 | 36120 | -438.16 | 36123 | -0.69499 | 380.9 | 85098 | -3509.5 | 85170 | -2.3616 | 380.9 | 47829 | -269.06 | 47829 | -0.32231 | 380.9 | 28812 | -224.97 | 28813 | -0.44738 | 380.9 | 352160 | -197290 | 403660 | -29.259 | 380.9 | 94594 | -4537.1 | 94703 | -2.746 | 380.9 | 48823 | -536.99 | 48826 | -0.63015 | 380.9 | 8043.8 | -86.538 | 8044.3 | -0.61639 | 380.9 | 1573500 | -516050 | 1655900 | -18.158 | 380.9 | 388520 | -177350 | 427090 | -24.536 | 380.9 | 70751 | -624.65 | 70754 | -0.50584 | 380.9 | 816290 | -8311600 | 8351600 | -84.391
317.4 | 69981 | -1166.9 | 69991 | -0.95533 | 317.4 | 4435.7 | -688.05 | 4488.8 | -8.8172 | 317.4 | 36146 | -416.23 | 36148 | -0.65976 | 317.4 | 85288 | -3577.4 | 85363 | -2.4019 | 317.4 | 47834 | -237.12 | 47834 | -0.28403 | 317.4 | 28823 | -209.86 | 28824 | -0.41716 | 317.4 | 373790 | -204340 | 426000 | -28.664 | 317.4 | 94978 | -4714.6 | 95095 | -2.8417 | 317.4 | 48850 | -508.54 | 48853 | -0.59644 | 317.4 | 8049.2 | -83.444 | 8049.6 | -0.59395 | 317.4 | 1623600 | -476270 | 1692000 | -16.349 | 317.4 | 411210 | -182160 | 449750 | -23.892 | 317.4 | 70769 | -554.53 | 70771 | -0.44894 | 317.4 | 983480 | -9852700 | 9901600 | -84.3
258.8 | 70045 | -1217.3 | 70056 | -0.99561 | 258.8 | 4497.1 | -750.34 | 4559.3 | -9.4725 | 258.8 | 36176 | -399.73 | 36178 | -0.63308 | 258.8 | 85527 | -3732.1 | 85609 | -2.4986 | 258.8 | 47839 | -209.37 | 47840 | -0.25075 | 258.8 | 28836 | -197.58 | 28837 | -0.39257 | 258.8 | 398770 | -213010 | 452100 | -28.11 | 258.8 | 95448 | -4967 | 95577 | -2.9789 | 258.8 | 48883 | -487.55 | 48886 | -0.57144 | 258.8 | 8055.5 | -81.461 | 8055.9 | -0.57938 | 258.8 | 1672400 | -437070 | 1728600 | -14.646 | 258.8 | 437410 | -186670 | 475570 | -23.111 | 258.8 | 70790 | -492.25 | 70792 | -0.39841 | 258.8 | 1208700 | -11918000 | 11980000 | -84.209
214.8 | 70114 | -1289.8 | 70125 | -1.0539 | 214.8 | 4556.3 | -817.78 | 4629.1 | -10.175 | 214.8 | 36204 | -391.07 | 36206 | -0.61886 | 214.8 | 85774 | -3943.4 | 85864 | -2.6323 | 214.8 | 47845 | -190.33 | 47845 | -0.22793 | 214.8 | 28849 | -190.03 | 28849 | -0.37741 | 214.8 | 422390 | -221720 | 477040 | -27.696 | 214.8 | 95916 | -5244.8 | 96059 | -3.1299 | 214.8 | 48915 | -476.97 | 48918 | -0.55867 | 214.8 | 8061.7 | -80.828 | 8062.1 | -0.57443 | 214.8 | 1711900 | -406400 | 1759500 | -13.355 | 214.8 | 461900 | -189920 | 499420 | -22.351 | 214.8 | 70809 | -447.94 | 70811 | -0.36245 | 214.8 | 1456800 | -14180000 | 14255000 | -84.135
175.8 | 70198 | -1396 | 70212 | -1.1392 | 175.8 | 4624.1 | -903.34 | 4711.5 | -11.054 | 175.8 | 36237 | -387.67 | 36239 | -0.61293 | 175.8 | 86072 | -4244.4 | 86177 | -2.8231 | 175.8 | 47851 | -175.65 | 47851 | -0.21032 | 175.8 | 28863 | -185.27 | 28863 | -0.36777 | 175.8 | 448780 | -232000 | 505200 | -27.337 | 175.8 | 96463 | -5592.1 | 96625 | -3.3178 | 175.8 | 48953 | -473.49 | 48955 | -0.55417 | 175.8 | 8068.9 | -81.232 | 8069.3 | -0.5768 | 175.8 | 1750400 | -378720 | 1790900 | -12.209 | 175.8 | 488660 | -192450 | 525190 | -21.496 | 175.8 | 70831 | -411.48 | 70833 | -0.33285 | 175.8 | 1778500 | -17093000 | 17186000 | -84.06
146.5 | 70285 | -1518.6 | 70302 | -1.2378 | 146.5 | 4690.2 | -994.71 | 4794.5 | -11.974 | 146.5 | 36268 | -389.26 | 36270 | -0.61492 | 146.5 | 86379 | -4585.7 | 86500 | -3.0389 | 146.5 | 47857 | -166.84 | 47857 | -0.19975 | 146.5 | 28877 | -183.55 | 28877 | -0.36419 | 146.5 | 473810 | -242250 | 532150 | -27.08 | 146.5 | 97004 | -5951.7 | 97186 | -3.511 | 146.5 | 48989 | -476.57 | 48992 | -0.55736 | 146.5 | 8075.8 | -82.462 | 8076.3 | -0.58503 | 146.5 | 1782900 | -358010 | 1818500 | -11.354 | 146.5 | 513230 | -193860 | 548630 | -20.693 | 146.5 | 70853 | -386.83 | 70854 | -0.31281 | 146.5 | 2131100 | -20260000 | 20372000 | -83.995
122.1 | 70385 | -1667.2 | 70405 | -1.3569 | 122.1 | 4761.4 | -1100.8 | 4887 | -13.018 | 122.1 | 36302 | -394.83 | 36304 | -0.62314 | 122.1 | 86721 | -4992.7 | 86864 | -3.295 | 122.1 | 47864 | -161.9 | 47864 | -0.1938 | 122.1 | 28891 | -184.04 | 28892 | -0.36497 | 122.1 | 499890 | -253400 | 560450 | -26.881 | 122.1 | 97589 | -6352.5 | 97795 | -3.7244 | 122.1 | 49029 | -484.93 | 49031 | -0.56668 | 122.1 | 8083.2 | -84.424 | 8083.7 | -0.59839 | 122.1 | 1813700 | -341220 | 1845500 | -10.655 | 122.1 | 537830 | -194440 | 571900 | -19.876 | 122.1 | 70875 | -369.09 | 70876 | -0.29838 | 122.1 | 2552500 | -24011000 | 24146000 | -83.932
97.66 | 70525 | -1887.1 | 70551 | -1.5327 | 97.66 | 4856.9 | -1254.2 | 5016.3 | -14.479 | 97.66 | 36345 | -406.5 | 36347 | -0.64079 | 97.66 | 87196 | -5586.8 | 87375 | -3.666 | 97.66 | 47874 | -160.58 | 47874 | -0.19218 | 97.66 | 28910 | -187.29 | 28911 | -0.37117 | 97.66 | 533500 | -268370 | 597200 | -26.704 | 97.66 | 98370 | -6901.4 | 98612 | -4.0132 | 97.66 | 49081 | -501.64 | 49083 | -0.58558 | 97.66 | 8093 | -87.73 | 8093.4 | -0.62108 | 97.66 | 1850000 | -325430 | 1878400 | -9.9765 | 97.66 | 567820 | -194070 | 600070 | -18.869 | 97.66 | 70904 | -355.37 | 70905 | -0.28716 | 97.66 | 3184700 | -29568000 | 29739000 | -83.853
82.54 | 70646 | -2082.4 | 70677 | -1.6884 | 82.54 | 4936 | -1389.3 | 5127.8 | -15.72 | 82.54 | 36380 | -418.5 | 36383 | -0.65907 | 82.54 | 87600 | -6107.8 | 87813 | -3.9884 | 82.54 | 47882 | -162.75 | 47882 | -0.19475 | 82.54 | 28925 | -191.47 | 28926 | -0.37925 | 82.54 | 560120 | -280640 | 626490 | -26.613 | 82.54 | 99010 | -7358 | 99283 | -4.2502 | 82.54 | 49123 | -518.52 | 49126 | -0.60476 | 82.54 | 8100.8 | -90.82 | 8101.3 | -0.64233 | 82.54 | 1876800 | -316630 | 1903300 | -9.5758 | 82.54 | 590140 | -193070 | 620920 | -18.116 | 82.54 | 70927 | -350.04 | 70928 | -0.28276 | 82.54 | 3763400 | -34586000 | 34790000 | -83.79
68.13 | 70802 | -2339.5 | 70841 | -1.8925 | 68.13 | 5035 | -1567.2 | 5273.3 | -17.289 | 68.13 | 36423 | -435.27 | 36426 | -0.68468 | 68.13 | 88115 | -6785.7 | 88376 | -4.4036 | 68.13 | 47892 | -168.35 | 47892 | -0.2014 | 68.13 | 28944 | -197.89 | 28945 | -0.39172 | 68.12 | 592000 | -295770 | 661770 | -26.547 | 68.13 | 99797 | -7925.9 | 100110 | -4.5409 | 68.13 | 49175 | -541.94 | 49178 | -0.63141 | 68.13 | 8110.3 | -94.931 | 8110.9 | -0.67062 | 68.12 | 1907200 | -309450 | 1932200 | -9.2158 | 68.12 | 615180 | -191280 | 644230 | -17.272 | 68.13 | 70956 | -348.5 | 70956 | -0.28141 | 68.12 | 4556700 | -41362000 | 41612000 | -83.713
56.23 | 70980 | -2637 | 71029 | -2.1276 | 56.23 | 5145.2 | -1774.2 | 5442.5 | -19.025 | 56.23 | 36468 | -455.14 | 36471 | -0.71503 | 56.23 | 88694 | -7560.7 | 89016 | -4.8724 | 56.23 | 47904 | -177.14 | 47904 | -0.21187 | 56.23 | 28964 | -205.94 | 28965 | -0.40739 | 56.25 | 625510 | -312090 | 699050 | -26.516 | 56.23 | 100650 | -8546.5 | 101010 | -4.8535 | 56.23 | 49230 | -569.56 | 49234 | -0.66284 | 56.23 | 8120.5 | -99.636 | 8121.1 | -0.70297 | 56.25 | 1937700 | -304980 | 1961500 | -8.9446 | 56.25 | 639570 | -188910 | 666890 | -16.456 | 56.23 | 70986 | -351.22 | 70987 | -0.28348 | 56.25 | 5520000 | -49437000 | 49745000 | -83.629
46.42 | 71182 | -2978.8 | 71244 | -2.3963 | 46.42 | 5268.1 | -2014.3 | 5640.1 | -20.925 | 46.42 | 36517 | -477.86 | 36520 | -0.74973 | 46.42 | 89345 | -8440.7 | 89743 | -5.3969 | 46.42 | 47917 | -189.03 | 47917 | -0.22602 | 46.42 | 28985 | -215.52 | 28986 | -0.42601 | 46.42 | 661020 | -329770 | 738710 | -26.514 | 46.42 | 101570 | -9221.4 | 101990 | -5.1873 | 46.42 | 49290 | -601.14 | 49294 | -0.69873 | 46.42 | 8131.3 | -104.9 | 8132 | -0.73912 | 46.42 | 1968600 | -302860 | 1991800 | -8.7462 | 46.42 | 663350 | -186110 | 688970 | -15.672 | 46.42 | 71018 | -357.68 | 71019 | -0.28856 | 46.42 | 6700700 | -59120000 | 59499000 | -83.534
38.31 | 71412 | -3371.3 | 71492 | -2.7029 | 38.31 | 5406.4 | -2293.5 | 5872.7 | -22.988 | 38.31 | 36569 | -503.38 | 36573 | -0.78863 | 38.31 | 90078 | -9439.3 | 90571 | -5.9822 | 38.31 | 47932 | -204.03 | 47932 | -0.24388 | 38.31 | 29008 | -226.55 | 29009 | -0.44746 | 38.31 | 698550 | -348840 | 780800 | -26.536 | 38.31 | 102580 | -9955.7 | 103060 | -5.5435 | 38.31 | 49355 | -636.62 | 49359 | -0.73901 | 38.31 | 8142.9 | -110.72 | 8143.7 | -0.77902 | 38.31 | 2000100 | -302820 | 2022900 | -8.6094 | 38.31 | 686380 | -183040 | 710370 | -14.932 | 38.31 | 71053 | -367.5 | 71054 | -0.29634 | 38.31 | 8148300 | -70691000 | 71159000 | -83.425
31.62 | 71674 | -3820 | 71776 | -3.0508 | 31.62 | 5562.3 | -2617.1 | 6147.3 | -25.197 | 31.62 | 36625 | -531.53 | 36629 | -0.83146 | 31.62 | 90902 | -10567 | 91514 | -6.6307 | 31.62 | 47949 | -222.14 | 47949 | -0.26544 | 31.62 | 29033 | -238.97 | 29034 | -0.47159 | 31.62 | 738250 | -369350 | 825490 | -26.579 | 31.62 | 103660 | -10752 | 104220 | -5.9214 | 31.62 | 49424 | -675.85 | 49429 | -0.78344 | 31.62 | 8155.3 | -117.08 | 8156.2 | -0.82249 | 31.62 | 2032300 | -304590 | 2055000 | -8.5236 | 31.62 | 708600 | -179860 | 731070 | -14.242 | 31.62 | 71090 | -380.33 | 71091 | -0.30653 | 31.62 | 9929800 | -84511000 | 85092000 | -83.299
26.1 | 71973 | -4332.1 | 72103 | -3.4445 | 26.1 | 5739 | -2991.9 | 6472.1 | -27.534 | 26.1 | 36685 | -562.24 | 36689 | -0.87806 | 26.1 | 91829 | -11839 | 92589 | -7.3461 | 26.1 | 47968 | -243.45 | 47969 | -0.29078 | 26.1 | 29059 | -252.73 | 29060 | -0.49829 | 26.09 | 780380 | -391450 | 873060 | -26.639 | 26.1 | 104840 | -11613 | 105480 | -6.3209 | 26.1 | 49499 | -718.8 | 49504 | -0.83196 | 26.1 | 8168.5 | -123.97 | 8169.5 | -0.86946 | 26.09 | 2065500 | -307950 | 2088300 | -8.4798 | 26.09 | 730070 | -176740 | 751160 | -13.609 | 26.1 | 71129 | -395.9 | 71130 | -0.3189 | 26.09 | 12137000 | -101050000 | 101780000 | -83.151
21.54 | 72313 | -4916.4 | 72480 | -3.8895 | 21.54 | 5940.1 | -3426.3 | 6857.5 | -29.977 | 21.54 | 36749 | -595.47 | 36753 | -0.92833 | 21.54 | 92872 | -13272 | 93815 | -8.1328 | 21.54 | 47990 | -268.06 | 47991 | -0.32004 | 21.54 | 29087 | -267.82 | 29088 | -0.52755 | 21.54 | 824920 | -415100 | 923470 | -26.711 | 21.54 | 106110 | -12545 | 106850 | -6.7426 | 21.54 | 49579 | -765.48 | 49585 | -0.88455 | 21.54 | 8182.6 | -131.39 | 8183.7 | -0.91996 | 21.54 | 2099600 | -312680 | 2122800 | -8.4702 | 21.54 | 750710 | -173860 | 770570 | -13.039 | 21.54 | 71171 | -414.02 | 71173 | -0.3333 | 21.54 | 14873000 | -120750000 | 121660000 | -82.978
17.78 | 72699 | -5581.3 | 72913 | -4.3901 | 17.78 | 6169.4 | -3928.5 | 7314 | -32.488 | 17.78 | 36817 | -631.12 | 36822 | -0.98207 | 17.78 | 94044 | -14882 | 95215 | -8.9924 | 17.78 | 48015 | -296.07 | 48016 | -0.35329 | 17.78 | 29117 | -284.21 | 29118 | -0.55925 | 17.78 | 872230 | -440500 | 977150 | -26.795 | 17.78 | 107490 | -13551 | 108340 | -7.1853 | 17.78 | 49665 | -815.83 | 49672 | -0.94109 | 17.78 | 8197.6 | -139.35 | 8198.8 | -0.97387 | 17.78 | 2134900 | -318610 | 2158500 | -8.4882 | 17.78 | 770660 | -171360 | 789480 | -12.536 | 17.78 | 71216 | -434.48 | 71218 | -0.34955 | 17.78 | 18295000 | -144290000 | 145440000 | -82.774
14.68 | 73139 | -6336.8 | 73413 | -4.9518 | 14.68 | 6431.2 | -4508.5 | 7854.1 | -35.032 | 14.68 | 36889 | -669.11 | 36895 | -1.0391 | 14.68 | 95362 | -16690 | 96811 | -9.927 | 14.68 | 48043 | -327.58 | 48044 | -0.39066 | 14.68 | 29149 | -301.88 | 29151 | -0.59336 | 14.68 | 922390 | -467680 | 1034200 | -26.886 | 14.68 | 108980 | -14635 | 109960 | -7.6485 | 14.68 | 49758 | -869.84 | 49765 | -1.0015 | 14.68 | 8213.6 | -147.84 | 8215 | -1.0311 | 14.68 | 2171300 | -325580 | 2195600 | -8.5278 | 14.68 | 789980 | -169400 | 807940 | -12.103 | 14.68 | 71265 | -457.13 | 71266 | -0.36752 | 14.68 | 22591000 | -172340000 | 173810000 | -82.532
12.12 | 73640 | -7196.2 | 73990 | -5.5813 | 12.12 | 6731.5 | -5178.9 | 8493.2 | -37.573 | 12.12 | 36967 | -709.47 | 36974 | -1.0995 | 12.12 | 96844 | -18719 | 98637 | -10.94 | 12.12 | 48076 | -362.76 | 48077 | -0.43233 | 12.12 | 29183 | -320.85 | 29185 | -0.6299 | 12.12 | 975680 | -496800 | 1094900 | -26.984 | 12.12 | 110600 | -15804 | 111720 | -8.1324 | 12.12 | 49857 | -927.61 | 49866 | -1.0659 | 12.12 | 8230.7 | -156.87 | 8232.2 | -1.0919 | 12.12 | 2209000 | -333470 | 2234100 | -8.5843 | 12.12 | 808810 | -168100 | 826090 | -11.741 | 12.12 | 71316 | -481.86 | 71318 | -0.38712 | 12.12 | 28028000 | -205800000 | 207700000 | -82.245
10 | 74212 | -8176.3 | 74661 | -6.2872 | 10 | 7077.8 | -5956 | 9250.3 | -40.081 | 10 | 37050 | -752.3 | 37058 | -1.1632 | 10 | 98518 | -21004 | 100730 | -12.035 | 10 | 48112 | -401.87 | 48114 | -0.47857 | 10 | 29220 | -341.19 | 29222 | -0.66899 | 10 | 1032500 | -528060 | 1159700 | -27.087 | 10 | 112350 | -17067 | 113640 | -8.6379 | 10 | 49964 | -989.39 | 49974 | -1.1344 | 10 | 8248.9 | -166.5 | 8250.6 | -1.1563 | 10 | 2248200 | -342160 | 2274100 | -8.6535 | 10 | 827350 | -167590 | 844150 | -11.451 | 10 | 71371 | -508.67 | 71373 | -0.40835 | 10 | 34978000 | -245830000 | 248300000 | -81.902
8.254 | 74862 | -9288 | 75436 | -7.0724 | 8.254 | 7475.7 | -6851.6 | 10141 | -42.506 | 8.254 | 37139 | -797.31 | 37147 | -1.2299 | 8.254 | 100400 | -23562 | 103130 | -13.207 | 8.254 | 48154 | -444.8 | 48156 | -0.52923 | 8.254 | 29260 | -362.82 | 29262 | -0.71043 | 8.257 | 1092700 | -561380 | 1228500 | -27.192 | 8.254 | 114240 | -18424 | 115720 | -9.1613 | 8.254 | 50078 | -1054.9 | 50089 | -1.2068 | 8.254 | 8268.3 | -176.68 | 8270.2 | -1.2241 | 8.257 | 2288700 | -351500 | 2315600 | -8.7312 | 8.257 | 845620 | -167950 | 862140 | -11.234 | 8.254 | 71430 | -537.34 | 71432 | -0.431 | 8.257 | 43860000 | -293310000 | 296570000 | -81.495
6.813 | 75603 | -10550 | 76336 | -7.9444 | 6.813 | 7934.5 | -7885.1 | 11186 | -44.821 | 6.813 | 37233 | -844.54 | 37243 | -1.2994 | 6.813 | 102520 | -26429 | 105870 | -14.456 | 6.813 | 48202 | -491.65 | 48204 | -0.58438 | 6.813 | 29302 | -385.77 | 29304 | -0.75428 | 6.818 | 1156700 | -596980 | 1301600 | -27.299 | 6.813 | 116290 | -19883 | 117980 | -9.7023 | 6.813 | 50201 | -1124.3 | 50213 | -1.283 | 6.813 | 8288.9 | -187.44 | 8291 | -1.2954 | 6.818 | 2330600 | -361400 | 2358500 | -8.8144 | 6.818 | 863900 | -169260 | 880320 | -11.085 | 6.813 | 71492 | -567.82 | 71495 | -0.45505 | 6.818 | 55326000 | -349780000 | 354120000 | -81.012
5.623 | 76448 | -11985 | 77382 | -8.9097 | 5.623 | 8464.8 | -9077.9 | 12412 | -47.002 | 5.623 | 37334 | -893.95 | 37345 | -1.3717 | 5.623 | 104900 | -29641 | 109010 | -15.778 | 5.623 | 48256 | -542.41 | 48259 | -0.64399 | 5.623 | 29347 | -410.07 | 29350 | -0.80056 | 5.625 | 1225000 | -635200 | 1379900 | -27.407 | 5.623 | 118510 | -21451 | 120440 | -10.26 | 5.623 | 50332 | -1197.6 | 50346 | -1.363 | 5.623 | 8310.9 | -198.79 | 8313.3 | -1.3702 | 5.625 | 2374300 | -371830 | 2403200 | -8.9007 | 5.625 | 882450 | -171560 | 898970 | -11.002 | 5.623 | 71559 | -600.06 | 71562 | -0.48045 | 5.625 | 70309000 | -417150000 | 423030000 | -80.433
4.642 | 77409 | -13610 | 78597 | -9.972 | 4.642 | 9077.1 | -10451 | 13843 | -49.025 | 4.642 | 37441 | -945.36 | 37453 | -1.4464 | 4.642 | 107580 | -33233 | 112600 | -17.166 | 4.642 | 48317 | -596.86 | 48320 | -0.70774 | 4.642 | 29395 | -435.68 | 29398 | -0.84917 | 5 | 1269100 | -659890 | 1430400 | -27.474 | 4.642 | 120910 | -23132 | 123100 | -10.831 | 4.642 | 50473 | -1274.7 | 50489 | -1.4468 | 4.642 | 8334.3 | -210.73 | 8336.9 | -1.4484 | 5 | 2401800 | -378410 | 2431400 | -8.9538 | 5 | 894000 | -173450 | 910670 | -10.98 | 4.642 | 71630 | -633.93 | 71633 | -0.50705 | 5 | 81686000 | -464460000 | 471590000 | -80.025
3.831 | 78507 | -15458 | 80015 | -11.139 | 3.831 | 9787.1 | -12036 | 15513 | -50.883 | 3.831 | 37555 | -998.82 | 37568 | -1.5235 | 3.831 | 110610 | -37257 | 116720 | -18.616 | 3.831 | 48386 | -654.88 | 48390 | -0.77542 | 3.831 | 29446 | -462.68 | 29450 | -0.90021 | 3.75 | 1383900 | -724540 | 1562100 | -27.634 | 3.831 | 123500 | -24938 | 125990 | -11.416 | 3.831 | 50623 | -1355.9 | 50641 | -1.5343 | 3.831 | 8359.1 | -223.31 | 8362.1 | -1.5302 | 3.75 | 2471400 | -394990 | 2502700 | -9.0806 | 3.75 | 923190 | -179600 | 940500 | -11.009 | 3.831 | 71706 | -669.42 | 71709 | -0.53488 | 3.75 | 119050000 | -602710000 | 614360000 | -78.826
3.162 | 79759 | -17552 | 81667 | -12.411 | 3.162 | 10610 | -13860 | 17454 | -52.566 | 3.162 | 37676 | -1054.1 | 37690 | -1.6026 | 3.162 | 114020 | -41754 | 121420 | -20.113 | 3.162 | 48464 | -715.94 | 48469 | -0.84634 | 3.162 | 29501 | -491.02 | 29505 | -0.95356 | 3 | 1480700 | -779260 | 1673200 | -27.757 | 3.162 | 126300 | -26872 | 129130 | -12.011 | 3.162 | 50784 | -1440.9 | 50804 | -1.6252 | 3.162 | 8385.5 | -236.49 | 8388.9 | -1.6154 | 3 | 2527800 | -408190 | 2560600 | -9.1729 | 3 | 947150 | -185720 | 965190 | -11.094 | 3.162 | 71786 | -706.38 | 71789 | -0.56378 | 3 | 161030000 | -735920000 | 753330000 | -77.658
2.61 | 81186 | -19925 | 83596 | -13.789 | 2.61 | 11563 | -15958 | 19707 | -54.072 | 2.61 | 37804 | -1111 | 37820 | -1.6834 | 2.61 | 117850 | -46776 | 126800 | -21.648 | 2.61 | 48552 | -779.42 | 48558 | -0.91972 | 2.61 | 29559 | -520.67 | 29564 | -1.0091 | 2.5 | 1565100 | -827190 | 1770300 | -27.857 | 2.61 | 129330 | -28940 | 132530 | -12.613 | 2.61 | 50956 | -1529.6 | 50978 | -1.7195 | 2.61 | 8413.6 | -250.29 | 8417.3 | -1.704 | 2.5 | 2575600 | -419110 | 2609400 | -9.2424 | 2.5 | 967850 | -191430 | 986600 | -11.188 | 2.61 | 71871 | -744.71 | 71875 | -0.59367 | 2.5 | 207290000 | -864430000 | 888940000 | -76.515
2.154 | 82817 | -22615 | 85849 | -15.274 | 2.154 | 12672 | -18373 | 22319 | -55.405 | 2.154 | 37940 | -1169.5 | 37958 | -1.7656 | 2.154 | 122180 | -52387 | 132940 | -23.207 | 2.154 | 48650 | -844.59 | 48657 | -0.99459 | 2.154 | 29621 | -551.67 | 29626 | -1.067 | 2.143 | 1640500 | -870140 | 1857000 | -27.942 | 2.154 | 132610 | -31153 | 136220 | -13.22 | 2.154 | 51139 | -1622.2 | 51165 | -1.8168 | 2.154 | 8443.4 | -264.74 | 8447.5 | -1.7959 | 2.143 | 2617100 | -428370 | 2651900 | -9.296 | 2.143 | 986260 | -196640 | 1005700 | -11.276 | 2.154 | 71961 | -784.34 | 71966 | -0.62447 | 2.143 | 257510000 | -988370000 | 1021400000 | -75.397
1.778 | 84677 | -25660 | 88479 | -16.858 | 1.778 | 13959 | -21145 | 25337 | -56.569 | 1.778 | 38083 | -1229.3 | 38103 | -1.8487 | 1.778 | 127060 | -58637 | 139940 | -24.773 | 1.778 | 48759 | -910.24 | 48767 | -1.0695 | 1.778 | 29687 | -583.92 | 29693 | -1.1268 | 1.875 | 1709000 | -909310 | 1935800 | -28.016 | 1.778 | 136140 | -33513 | 140210 | -13.829 | 1.778 | 51334 | -1718.1 | 51363 | -1.9169 | 1.778 | 8475 | -279.79 | 8479.6 | -1.8908 | 1.875 | 2653900 | -436410 | 2689500 | -9.3382 | 1.875 | 1003000 | -201330 | 1023000 | -11.35 | 1.778 | 72057 | -825.04 | 72062 | -0.656 | 1.875 | 311450000 | -1108000000 | 1150900000 | -74.3
1.468 | 86798 | -29100 | 91546 | -18.534 | 1.468 | 15454 | -24323 | 28817 | -57.57 | 1.468 | 38235 | -1289.9 | 38257 | -1.9323 | 1.468 | 132550 | -65589 | 147890 | -26.327 | 1.468 | 48879 | -975.07 | 48889 | -1.1428 | 1.468 | 29757 | -617.37 | 29764 | -1.1885 | 1.5 | 1830400 | -979060 | 2075800 | -28.142 | 1.468 | 139950 | -36026 | 144520 | -14.435 | 1.468 | 51541 | -1817.2 | 51574 | -2.0193 | 1.468 | 8508.4 | -295.44 | 8513.6 | -1.9887 | 1.5 | 2717100 | -449750 | 2754100 | -9.3986 | 1.5 | 1032500 | -209260 | 1053500 | -11.457 | 1.468 | 72158 | -866.66 | 72163 | -0.68813 | 1.5 | 429190000 | -1334200000 | 1401500000 | -72.168
1.212 | 89223 | -32990 | 95127 | -20.292 | 1.212 | 17193 | -27969 | 32831 | -58.42 | 1.212 | 38395 | -1351.4 | 38419 | -2.0158 | 1.212 | 138750 | -73325 | 156930 | -27.855 | 1.212 | 49011 | -1037.7 | 49022 | -1.2129 | 1.212 | 29832 | -652 | 29839 | -1.2521 | 1.25 | 1936500 | -1040400 | 2198300 | -28.247 | 1.212 | 144070 | -38701 | 149170 | -15.037 | 1.212 | 51762 | -1919.4 | 51798 | -2.1237 | 1.212 | 8543.9 | -311.71 | 8549.6 | -2.0894 | 1.25 | 2770400 | -460510 | 2808400 | -9.4378 | 1.25 | 1058300 | -215540 | 1080000 | -11.512 | 1.212 | 72265 | -909.08 | 72270 | -0.72073 | 1.25 | 558250000 | -1543300000 | 1641100000 | -70.113
1 | 92005 | -37400 | 99316 | -22.122 | 1 | 19227 | -32161 | 37470 | -59.128 | 1 | 38564 | -1413.5 | 38589 | -2.0992 | 1 | 145760 | -81949 | 167220 | -29.346 | 1 | 49155 | -1096.5 | 49167 | -1.2779 | 1 | 29911 | -687.86 | 29919 | -1.3174 | 1 | 2076000 | -1121300 | 2359500 | -28.375 | 1 | 148520 | -41554 | 154220 | -15.631 | 1 | 51997 | -2024.7 | 52037 | -2.2299 | 1 | 8581.5 | -328.63 | 8587.8 | -2.193 | 1 | 2837500 | -473430 | 2876700 | -9.4724 | 1 | 1091700 | -222500 | 1114100 | -11.52 | 1 | 72377 | -952.23 | 72384 | -0.75376 | 1 | 768530000 | -1825500000 | 1980700000 | -67.17
0.8254 | 95181 | -42369 | 104190 | -23.996 | 0.8254 | 21592 | -36950 | 42796 | -59.7 | 0.8254 | 38741 | -1475.6 | 38769 | -2.1813 | 0.8254 | 153660 | -91498 | 178840 | -30.772 | 0.8254 | 49309 | -1149.5 | 49322 | -1.3355 | 0.8254 | 29995 | -724.67 | 30004 | -1.384 | 0.8333 | 2198700 | -1192600 | 2501300 | -28.476 | 0.8254 | 153310 | -44576 | 159660 | -16.212 | 0.8254 | 52246 | -2132.2 | 52289 | -2.337 | 0.8254 | 8621.3 | -346.09 | 8628.2 | -2.2988 | 0.8333 | 2893900 | -483690 | 2934000 | -9.4889 | 0.8333 | 1120400 | -227250 | 1143300 | -11.465 | 0.8254 | 72496 | -995.66 | 72503 | -0.78685 | 0.8333 | 993170000 | -2071500000 | 2297300000 | -64.385
0.6813 | 98818 | -47970 | 109850 | -25.894 | 0.6813 | 24350 | -42425 | 48916 | -60.146 | 0.6813 | 38926 | -1537.4 | 38957 | -2.2617 | 0.6813 | 162570 | -102070 | 191960 | -32.123 | 0.6813 | 49473 | -1195 | 49488 | -1.3837 | 0.6813 | 30084 | -762.39 | 30093 | -1.4517 | 0.6818 | 2343900 | -1276500 | 2668900 | -28.574 | 0.6813 | 158470 | -47775 | 165510 | -16.777 | 0.6813 | 52509 | -2241.6 | 52557 | -2.4444 | 0.6813 | 8663.3 | -364.1 | 8670.9 | -2.4066 | 0.6818 | 2957400 | -494620 | 2998500 | -9.4945 | 0.6818 | 1153400 | -231100 | 1176300 | -11.33 | 0.6813 | 72620 | -1039.2 | 72628 | -0.81986 | 0.6818 | 1305200000 | -2345900000 | 2684600000 | -60.909
0.5623 | 102990 | -54281 | 116410 | -27.793 | 0.5623 | 27570 | -48677 | 55943 | -60.474 | 0.5623 | 39121 | -1598.5 | 39153 | -2.3398 | 0.5623 | 172630 | -113760 | 206750 | -33.384 | 0.5623 | 49646 | -1231.3 | 49661 | -1.4207 | 0.5623 | 30177 | -800.89 | 30188 | -1.5202 | 0.5556 | 2504500 | -1368200 | 2853800 | -28.647 | 0.5623 | 164030 | -51158 | 171820 | -17.322 | 0.5623 | 52788 | -2352.4 | 52840 | -2.5516 | 0.5623 | 8707.6 | -382.63 | 8716 | -2.5161 | 0.5556 | 3023900 | -505280 | 3065800 | -9.4861 | 0.5556 | 1188000 | -233220 | 1210600 | -11.107 | 0.5623 | 72751 | -1082.6 | 72759 | -0.85258 | 0.5556 | 1700400000 | -2611200000 | 3116000000 | -56.928
0.4642 | 107760 | -61369 | 124010 | -29.662 | 0.4642 | 31324 | -55795 | 63986 | -60.69 | 0.4642 | 39324 | -1658.3 | 39359 | -2.4148 | 0.4642 | 183980 | -126640 | 223350 | -34.541 | 0.4642 | 49825 | -1256.9 | 49841 | -1.445 | 0.4642 | 30276 | -839.97 | 30288 | -1.5892 | 0.4687 | 2648900 | -1448700 | 3019200 | -28.675 | 0.4642 | 170000 | -54721 | 178590 | -17.843 | 0.4642 | 53081 | -2463.8 | 53138 | -2.6575 | 0.4642 | 8754.4 | -401.62 | 8763.6 | -2.6267 | 0.4687 | 3080300 | -513710 | 3122900 | -9.4681 | 0.4687 | 1217200 | -233400 | 1239300 | -10.855 | 0.4642 | 72888 | -1125.6 | 72896 | -0.88472 | 0.4687 | 2087800000 | -2802500000 | 3494700000 | -53.314
0.3831 | 113240 | -69337 | 132780 | -31.48 | 0.3831 | 35715 | -63906 | 73209 | -60.801 | 0.3831 | 39535 | -1716.7 | 39572 | -2.4863 | 0.3846 | 196530 | -140520 | 241600 | -35.565 | 0.3831 | 50008 | -1270.8 | 50025 | -1.4557 | 0.3831 | 30381 | -879.56 | 30393 | -1.6583 | 0.3846 | 2830700 | -1546700 | 3225700 | -28.653 | 0.3831 | 176440 | -58476 | 185880 | -18.336 | 0.3831 | 53390 | -2575.6 | 53453 | -2.7618 | 0.3831 | 8803.6 | -421.06 | 8813.7 | -2.7383 | 0.3846 | 3147200 | -522960 | 3190400 | -9.4345 | 0.3846 | 1251200 | -231660 | 1272500 | -10.49 | 0.3831 | 73030 | -1167.8 | 73040 | -0.91613 | 0.3846 | 2597000000 | -2969700000 | 3945100000 | -48.83
0.3162 | 119520 | -78260 | 142870 | -33.215 | 0.3162 | 40844 | -73114 | 83749 | -60.811 | 0.3162 | 39755 | -1772.8 | 39794 | -2.5533 | 0.3191 | 210550 | -155600 | 261810 | -36.465 | 0.3162 | 50193 | -1272.4 | 50210 | -1.4521 | 0.3162 | 30490 | -919.39 | 30504 | -1.7271 | 0.3191 | 3017600 | -1642500 | 3435600 | -28.56 | 0.3162 | 183350 | -62413 | 193680 | -18.799 | 0.3162 | 53715 | -2686.6 | 53782 | -2.8633 | 0.3162 | 8855.5 | -440.86 | 8866.4 | -2.8501 | 0.3191 | 3211500 | -531100 | 3255100 | -9.3902 | 0.3191 | 1283000 | -228080 | 1303100 | -10.08 | 0.3162 | 73179 | -1209 | 73189 | -0.94649 | 0.3191 | 3118300000 | -3054900000 | 4365400000 | -44.412
0.261 | 126740 | -88231 | 154430 | -34.843 | 0.261 | 46824 | -83542 | 95769 | -60.73 | 0.261 | 39983 | -1826.3 | 40024 | -2.6153 | 0.2632 | 226850 | -172580 | 285040 | -37.263 | 0.261 | 50377 | -1261.6 | 50393 | -1.4346 | 0.261 | 30606 | -959.22 | 30621 | -1.7951 | 0.2632 | 3227300 | -1742900 | 3667800 | -28.372 | 0.261 | 190760 | -66531 | 202030 | -19.227 | 0.261 | 54056 | -2796.3 | 54128 | -2.9612 | 0.261 | 8909.9 | -460.96 | 8921.8 | -2.9616 | 0.2632 | 3279000 | -538820 | 3323000 | -9.3318 | 0.2632 | 1315000 | -222480 | 1333700 | -9.6025 | 0.261 | 73334 | -1248.7 | 73344 | -0.97552 | 0.2632 | 3671200000 | -3057200000 | 4777400000 | -39.786
0.2154 | 135040 | -99356 | 167660 | -36.343 | 0.2154 | 53869 | -95339 | 109500 | -60.532 | 0.2154 | 40218 | -1876.7 | 40262 | -2.6717 | 0.2143 | 246560 | -192380 | 312730 | -37.964 | 0.2154 | 50558 | -1238.9 | 50573 | -1.4037 | 0.2154 | 30726 | -998.89 | 30743 | -1.862 | 0.2143 | 3471300 | -1849500 | 3933300 | -28.049 | 0.2154 | 198710 | -70829 | 210960 | -19.618 | 0.2154 | 54412 | -2903.7 | 54489 | -3.0547 | 0.2154 | 8967.1 | -481.3 | 8980 | -3.0723 | 0.2143 | 3352100 | -546260 | 3396300 | -9.2556 | 0.2143 | 1347800 | -214540 | 1364800 | -9.0441 | 0.2154 | 73494 | -1286.7 | 73505 | -1.003 | 0.2143 | 4244900000 | -2963700000 | 5177100000 | -34.922
0.1778 | 144580 | -111710 | 182710 | -37.692 | 0.1778 | 61893 | -108600 | 125000 | -60.321 | 0.1778 | 40460 | -1923.4 | 40506 | -2.7217 | 0.1786 | 266280 | -211420 | 340000 | -38.449 | 0.1778 | 50732 | -1205.2 | 50747 | -1.3608 | 0.1778 | 30853 | -1038 | 30870 | -1.927 | 0.1786 | 3705800 | -1940800 | 4183200 | -27.642 | 0.1786 | 207010 | -75187 | 220240 | -19.961 | 0.1778 | 54783 | -3007.9 | 54866 | -3.1427 | 0.1778 | 9027 | -501.76 | 9040.9 | -3.1815 | 0.1786 | 3417900 | -552110 | 3462200 | -9.1761 | 0.1786 | 1375400 | -206040 | 1390800 | -8.5197 | 0.1778 | 73659 | -1322.5 | 73671 | -1.0286 | 0.1786 | 4713900000 | -2809100000 | 5487400000 | -30.791
0.1468 | 155520 | -125370 | 199760 | -38.873 | 0.1468 | 71765 | -123840 | 143130 | -59.909 | 0.1468 | 40709 | -1965.9 | 40757 | -2.7648 | 0.1471 | 289860 | -233250 | 372060 | -38.824 | 0.1468 | 50899 | -1161.9 | 50912 | -1.3077 | 0.1468 | 30984 | -1076.4 | 31003 | -1.9897 | 0.1471 | 3974100 | -2031500 | 4463300 | -27.075 | 0.1471 | 216200 | -79859 | 230480 | -20.273 | 0.1468 | 55169 | -3107.9 | 55256 | -3.2243 | 0.1468 | 9089.5 | -522.24 | 9104.5 | -3.2883 | 0.1471 | 3488700 | -557520 | 3532900 | -9.0796 | 0.1471 | 1403000 | -195780 | 1416600 | -7.944 | 0.1468 | 73830 | -1355.9 | 73842 | -1.0521 | 0.1471 | 5153900000 | -2589800000 | 5768000000 | -26.679
0.1212 | 168110 | -140440 | 219050 | -39.875 | 0.1212 | 83049 | -139300 | 162180 | -59.197 | 0.1212 | 40964 | -2003.9 | 41013 | -2.8006 | 0.121 | 316610 | -256840 | 407680 | -39.049 | 0.1212 | 51056 | -1110.7 | 51068 | -1.2462 | 0.1212 | 31121 | -1113.7 | 31141 | -2.0495 | 0.121 | 4262900 | -2112500 | 4757600 | -26.361 | 0.1212 | 226010 | -84672 | 241350 | -20.538 | 0.1212 | 55569 | -3202.7 | 55661 | -3.2986 | 0.1212 | 9154.9 | -542.67 | 9170.9 | -3.3923 | 0.121 | 3560700 | -562080 | 3604800 | -8.9705 | 0.121 | 1428700 | -184510 | 1440600 | -7.3586 | 0.1212 | 74005 | -1386.4 | 74018 | -1.0732 | 0.121 | 5526300000 | -2335000000 | 5999400000 | -22.905
0.1 | 182630 | -157030 | 240860 | -40.689 | 0.1 | 93255 | -158640 | 184020 | -59.552 | 0.1 | 41225 | -2036.9 | 41276 | -2.8287 | 0.1 | 345930 | -281350 | 445900 | -39.122 | 0.1 | 51202 | -1053 | 51213 | -1.1782 | 0.1 | 31264 | -1149.8 | 31285 | -2.1063 | 0.1 | 4560900 | -2178000 | 5054200 | -25.526 | 0.1 | 236390 | -89578 | 252790 | -20.754 | 0.1 | 55984 | -3291.9 | 56080 | -3.3652 | 0.1 | 9223.2 | -563 | 9240.4 | -3.4931 | 0.1 | 3631500 | -565630 | 3675300 | -8.8531 | 0.1 | 1451800 | -172910 | 1462000 | -6.7922 | 0.1 | 74185 | -1413.9 | 74199 | -1.0919 | 0.1 | 5821700000 | -2074200000 | 6180100000 | -19.61