## Sheet1
0.001NP_N |  |  |  |  | 0.01Np |  |  |  |  | 0.01NP_N |  |  |  |  | 0.1NP |  |  |  |  | 0.1NP_N |  |  |  |  | 0.005NP |  |  |  |  | 0.005NP_N |  |  |  |  | 0.5NP_N |  |  |  |  | 1NP |  |  |  |  | 1NP_N |  |  |  |  | ep
Freq | Z' (a) | Z'' (b) | Mag | Phase | Freq | Z' (a) | Z'' (b) | Mag | Phase | Freq | Z' (a) | Z'' (b) | Mag | Phase | Freq | Z' (a) | Z'' (b) | Mag | Phase | Freq | Z' (a) | Z'' (b) | Mag | Phase | Freq | Z' (a) | Z'' (b) | Mag | Phase | Freq | Z' (a) | Z'' (b) | Mag | Phase | Freq | Z' (a) | Z'' (b) | Mag | Phase | Freq | Z' (a) | Z'' (b) | Mag | Phase | Freq | Z' (a) | Z'' (b) | Mag | Phase | Freq | Z' (a) | Z'' (b) | Mag | Phase
9995 | 2305.4 | -1125.4 | 2565.4 | -26.02 | 9995 | 2800.4 | -1026.7 | 2982.6 | -20.134 | 9995 | 4627.2 | -2677.6 | 5346.1 | -30.056 | 9995 | 1676.4 | -780.35 | 1849.1 | -24.962 | 9995 | 1057.5 | -162.1 | 1069.9 | -8.7146 | 9995 | 1654.1 | -505.91 | 1729.7 | -17.007 | 9995 | 1458.4 | -325.51 | 1494.2 | -12.582 | 9995 | 4226.4 | -869.69 | 4315 | -11.628 | 9995 | 3731 | -1139.1 | 3901 | -16.977 | 9995 | -41211 | -461580 | 463420 | -95.102 | 9995 | 5163.6 | -1411.2 | 5352.9 | -15.285
8252 | 2478.7 | -1054.3 | 2693.6 | -23.041 | 8252 | 2922.5 | -904.33 | 3059.2 | -17.194 | 8252 | 4912.8 | -2794.8 | 5652.1 | -29.635 | 8252 | 1775.3 | -713.62 | 1913.4 | -21.898 | 8252 | 1068.7 | -144.36 | 1078.4 | -7.6932 | 8252 | 1706.3 | -444.16 | 1763.1 | -14.591 | 8252 | 1497.9 | -319.79 | 1531.6 | -12.051 | 8252 | 4289.3 | -778.2 | 4359.4 | -10.283 | 8252 | 3854.1 | -994.73 | 3980.4 | -14.472 | 8252 | -40493 | -558580 | 560040 | -94.146 | 8252 | 5261.8 | -1247.9 | 5407.7 | -13.342
6812 | 2624.8 | -971.08 | 2798.7 | -20.303 | 6812 | 3017 | -788.25 | 3118.3 | -14.642 | 6812 | 5209.3 | -2929.9 | 5976.7 | -29.355 | 6812 | 1858.9 | -647.24 | 1968.3 | -19.197 | 6812 | 1078.7 | -129.02 | 1086.4 | -6.8204 | 6812 | 1746.9 | -388.2 | 1789.5 | -12.529 | 6812 | 1536.5 | -314.02 | 1568.2 | -11.551 | 6812 | 4346.2 | -698.69 | 4402 | -9.1326 | 6812 | 3947.8 | -862.43 | 4040.9 | -12.323 | 6812 | -39620 | -676060 | 677220 | -93.354 | 6812 | 5348.8 | -1104.9 | 5461.7 | -11.672
5625 | 2744.3 | -885.39 | 2883.6 | -17.881 | 5625 | 3089.1 | -682.68 | 3163.6 | -12.462 | 5625 | 5517.9 | -3084 | 6321.2 | -29.201 | 5625 | 1928.7 | -584.09 | 2015.2 | -16.848 | 5625 | 1087.8 | -115.82 | 1093.9 | -6.0774 | 5625 | 1778.6 | -338.99 | 1810.6 | -10.791 | 5625 | 1574 | -308.32 | 1603.9 | -11.083 | 5625 | 4397.8 | -629.92 | 4442.7 | -8.1513 | 5625 | 4018.8 | -745.31 | 4087.3 | -10.507 | 5625 | -38560 | -817990 | 818900 | -92.699 | 5625 | 5425.9 | -980.22 | 5513.7 | -10.24
4643 | 2841.2 | -803.74 | 2952.7 | -15.796 | 4643 | 3144.2 | -589.01 | 3198.9 | -10.61 | 4643 | 5841.5 | -3259.6 | 6689.5 | -29.162 | 4643 | 1987.3 | -525.67 | 2055.7 | -14.816 | 4643 | 1096.1 | -104.45 | 1101 | -5.4435 | 4643 | 1803.8 | -296.4 | 1828 | -9.3316 | 4643 | 1610.6 | -302.79 | 1638.8 | -10.647 | 4643 | 4445 | -570.41 | 4481.5 | -7.3125 | 4643 | 4073.1 | -643.63 | 4123.6 | -8.9797 | 4643 | -37270 | -990120 | 990820 | -92.156 | 4643 | 5494.6 | -871.25 | 5563.2 | -9.0101
3833 | 2919.6 | -730.67 | 3009.6 | -14.051 | 3833 | 3186.5 | -507.8 | 3226.7 | -9.0546 | 3833 | 6181.5 | -3458.5 | 7083.3 | -29.226 | 3833 | 2036.6 | -473.1 | 2090.8 | -13.078 | 3833 | 1103.7 | -94.731 | 1107.7 | -4.9058 | 3833 | 1824.2 | -260.22 | 1842.6 | -8.1187 | 3833 | 1646.1 | -297.55 | 1672.8 | -10.246 | 3833 | 4488.5 | -519.26 | 4518.5 | -6.5989 | 3833 | 4115.2 | -557.07 | 4152.7 | -7.7093 | 3833 | -35699 | -1198300 | 1198800 | -91.706 | 3833 | 5555.9 | -776.5 | 5609.9 | -7.9562
3164 | 2984.2 | -668.28 | 3058.1 | -12.623 | 3164 | 3219.4 | -438.33 | 3249.1 | -7.7534 | 3164 | 6540.6 | -3683.1 | 7506.3 | -29.384 | 3164 | 2078.5 | -426.65 | 2121.8 | -11.6 | 3164 | 1110.7 | -86.452 | 1114.1 | -4.4506 | 3164 | 1841.1 | -229.81 | 1855.4 | -7.1151 | 3164 | 1680.7 | -292.72 | 1706 | -9.8795 | 3164 | 4528.9 | -475.43 | 4553.8 | -5.9928 | 3164 | 4148.7 | -484.23 | 4176.8 | -6.6574 | 3164 | -33783 | -1450400 | 1450800 | -91.334 | 3164 | 5610.9 | -694.22 | 5653.7 | -7.0532
2612 | 3038.8 | -617.42 | 3100.8 | -11.485 | 2612 | 3245.5 | -379.61 | 3267.7 | -6.6712 | 2612 | 6920.9 | -3935.7 | 7961.7 | -29.625 | 2612 | 2114.6 | -386.3 | 2149.6 | -10.353 | 2612 | 1117.3 | -79.449 | 1120.1 | -4.0673 | 2612 | 1855.6 | -204.54 | 1866.8 | -6.2904 | 2612 | 1714.4 | -288.44 | 1738.5 | -9.5504 | 2612 | 4566.6 | -438.13 | 4587.5 | -5.4803 | 2612 | 4176.2 | -423.6 | 4197.6 | -5.7919 | 2612 | -31444 | -1755300 | 1755600 | -91.026 | 2612 | 5660.4 | -623.08 | 5694.6 | -6.2817
2153 | 3087 | -577.68 | 3140.6 | -10.599 | 2153 | 3267 | -329.99 | 3283.7 | -5.7677 | 2153 | 7328.8 | -4221.7 | 8457.8 | -29.944 | 2153 | 2146.7 | -351.48 | 2175.2 | -9.2987 | 2153 | 1123.6 | -73.526 | 1126 | -3.7441 | 2153 | 1868.5 | -183.59 | 1877.5 | -5.6115 | 2153 | 1747.4 | -284.82 | 1770.4 | -9.2578 | 2153 | 4602.4 | -406.36 | 4620.3 | -5.0457 | 2153 | 4199.7 | -373.19 | 4216.3 | -5.078 | 2153 | -28559 | -2127600 | 2127800 | -90.769 | 2153 | 5705.5 | -561.35 | 5733.1 | -5.6191
1777 | 3130.6 | -549.09 | 3178.4 | -9.9481 | 1777 | 3285 | -288.99 | 3297.7 | -5.0274 | 1777 | 7761.3 | -4540 | 8991.7 | -30.325 | 1777 | 2175.2 | -322.27 | 2198.9 | -8.4275 | 1777 | 1129.5 | -68.64 | 1131.6 | -3.4777 | 1777 | 1880.3 | -166.65 | 1887.6 | -5.065 | 1777 | 1779.3 | -282.08 | 1801.5 | -9.0084 | 1777 | 4636.3 | -379.94 | 4651.8 | -4.6849 | 1777 | 4220.3 | -332.24 | 4233.4 | -4.5012 | 1777 | -25044 | -2575500 | 2575600 | -90.557 | 1777 | 5746.4 | -508.87 | 5768.9 | -5.0606
1470 | 3171.6 | -530.77 | 3215.7 | -9.5005 | 1470 | 3300.5 | -255.41 | 3310.4 | -4.425 | 1470 | 8219 | -4891.5 | 9564.4 | -30.759 | 1470 | 2200.9 | -298.17 | 2221 | -7.7153 | 1470 | 1135.1 | -64.677 | 1136.9 | -3.2611 | 1470 | 1891.2 | -153.16 | 1897.4 | -4.63 | 1470 | 1810.1 | -280.36 | 1831.6 | -8.8044 | 1470 | 4668.4 | -358.3 | 4682.1 | -4.3889 | 1470 | 4239 | -299.37 | 4249.5 | -4.0396 | 1470 | -20780 | -3110700 | 3110700 | -90.383 | 1470 | 5783.5 | -464.74 | 5802.2 | -4.5941
1211 | 3212.6 | -521.45 | 3254.7 | -9.2195 | 1211 | 3314.7 | -227.17 | 3322.5 | -3.9206 | 1211 | 8721.3 | -5292.6 | 10202 | -31.252 | 1211 | 2225.5 | -277.95 | 2242.8 | -7.1189 | 1211 | 1140.7 | -61.415 | 1142.3 | -3.0819 | 1211 | 1901.9 | -142.21 | 1907.2 | -4.2762 | 1211 | 1840.8 | -279.79 | 1862 | -8.6424 | 1211 | 4700.2 | -340.27 | 4712.5 | -4.1408 | 1211 | 4256.9 | -272.38 | 4265.7 | -3.661 | 1211 | -15412 | -3772500 | 3772600 | -90.234 | 1211 | 5818.7 | -426.73 | 5834.3 | -4.1945
1001 | 3253.4 | -520.87 | 3294.8 | -9.0959 | 1001 | 3327.6 | -204.48 | 3333.9 | -3.5164 | 1001 | 9253.3 | -5732.1 | 10885 | -31.777 | 1001 | 2248.4 | -261.91 | 2263.6 | -6.6442 | 1001 | 1146 | -58.902 | 1147.6 | -2.9422 | 1001 | 1912.2 | -133.84 | 1916.9 | -4.0037 | 1001 | 1870.5 | -280.61 | 1891.4 | -8.5319 | 1001 | 4730.7 | -326.13 | 4741.9 | -3.9437 | 1001 | 4274 | -251.36 | 4281.4 | -3.3657 | 1001 | -8887.4 | -4559900 | 4560000 | -90.112 | 1001 | 5850.9 | -395.69 | 5864.3 | -3.8689
825.2 | 3296.1 | -528.35 | 3338.1 | -9.1069 | 825.2 | 3340 | -185.8 | 3345.2 | -3.1839 | 825.2 | 9836 | -6228.4 | 11642 | -32.343 | 825.2 | 2270.9 | -249.09 | 2284.5 | -6.2594 | 825.2 | 1151.4 | -56.979 | 1152.8 | -2.833 | 825.2 | 1922.7 | -127.4 | 1926.9 | -3.7911 | 825.2 | 1900.1 | -283.04 | 1921.1 | -8.4726 | 825.2 | 4761.1 | -315.02 | 4771.5 | -3.7854 | 825.2 | 4291.1 | -234.73 | 4297.5 | -3.1311 | 825.2 | -675.33 | -5526400 | 5526400 | -90.007 | 825.2 | 5881.8 | -369.96 | 5893.5 | -3.5991
683.6 | 3339.8 | -543.01 | 3383.6 | -9.2349 | 683.6 | 3351.7 | -171.12 | 3356.1 | -2.9226 | 683.6 | 10451 | -6766.3 | 12450 | -32.921 | 683.6 | 2292.4 | -239.52 | 2304.9 | -5.9647 | 683.6 | 1156.6 | -55.649 | 1158 | -2.7545 | 683.6 | 1932.9 | -122.83 | 1936.8 | -3.6361 | 683.6 | 1928.7 | -287.2 | 1949.9 | -8.4696 | 683.6 | 4790.6 | -306.98 | 4800.4 | -3.6665 | 683.6 | 4307.8 | -222.37 | 4313.5 | -2.9551 | 683.6 | 9290.5 | -6665300 | 6665300 | -89.92 | 683.6 | 5910.6 | -349.96 | 5921 | -3.3885
561.5 | 3388.4 | -565.76 | 3435.3 | -9.4794 | 561.5 | 3363.7 | -158.91 | 3367.5 | -2.7048 | 561.5 | 11148 | -7391.6 | 13376 | -33.545 | 561.5 | 2314.7 | -232.23 | 2326.3 | -5.7293 | 561.5 | 1162.1 | -54.776 | 1163.4 | -2.6987 | 561.5 | 1943.8 | -119.59 | 1947.5 | -3.5205 | 561.5 | 1958.4 | -293.68 | 1980.3 | -8.5287 | 561.5 | 4821.4 | -301.23 | 4830.8 | -3.575 | 561.5 | 4325.5 | -212.89 | 4330.7 | -2.8176 | 561.5 | 22356 | -8107300 | 8107300 | -89.842 | 561.5 | 5939.7 | -333.96 | 5949.1 | -3.2181
463.9 | 3439 | -594.88 | 3490 | -9.8141 | 463.9 | 3375.3 | -149.65 | 3378.7 | -2.5386 | 463.9 | 11885 | -8066.2 | 14364 | -34.164 | 463.9 | 2336.4 | -227.51 | 2347.4 | -5.5617 | 463.9 | 1167.5 | -54.387 | 1168.7 | -2.6672 | 463.9 | 1954.7 | -117.72 | 1958.2 | -3.4466 | 463.9 | 1987.2 | -302.37 | 2010.1 | -8.6516 | 463.9 | 4851.5 | -297.95 | 4860.7 | -3.5144 | 463.9 | 4343 | -206.52 | 4347.9 | -2.7225 | 463.9 | 38375 | -9804300 | 9804400 | -89.776 | 463.9 | 5967.2 | -322.86 | 5976 | -3.097
380.9 | 3495.4 | -632.13 | 3552.1 | -10.251 | 380.9 | 3387.4 | -142.32 | 3390.4 | -2.4059 | 380.9 | 12715 | -8840.4 | 15486 | -34.81 | 380.9 | 2359 | -224.75 | 2369.7 | -5.4425 | 380.9 | 1173.1 | -54.417 | 1174.4 | -2.6559 | 380.9 | 1966.2 | -116.94 | 1969.7 | -3.4038 | 380.9 | 2017.2 | -314.14 | 2041.5 | -8.8517 | 380.9 | 4883 | -296.71 | 4892 | -3.4772 | 380.9 | 4361.6 | -202.45 | 4366.3 | -2.6575 | 380.9 | 59415 | -11930000 | 11930000 | -89.715 | 380.9 | 5995.4 | -315.65 | 6003.7 | -3.0137
317.4 | 3552 | -673.1 | 3615.2 | -10.73 | 317.4 | 3398.7 | -137.27 | 3401.4 | -2.3129 | 317.4 | 13552 | -9634.1 | 16627 | -35.41 | 317.4 | 2380.3 | -223.91 | 2390.8 | -5.3739 | 317.4 | 1178.4 | -54.802 | 1179.7 | -2.6626 | 317.4 | 1977.2 | -117.12 | 1980.6 | -3.39 | 317.4 | 2045.4 | -327.92 | 2071.5 | -9.1082 | 317.4 | 4912.7 | -297.3 | 4921.6 | -3.4632 | 317.4 | 4379.4 | -200.61 | 4384 | -2.6228 | 317.4 | 84209 | -14304000 | 14305000 | -89.663 | 317.4 | 6021.5 | -312.59 | 6029.6 | -2.9717
258.8 | 3621 | -726.51 | 3693.1 | -11.345 | 258.8 | 3411.5 | -133.27 | 3414.1 | -2.2371 | 258.8 | 14576 | -10620 | 18034 | -36.077 | 258.8 | 2404.7 | -224.69 | 2415.2 | -5.3381 | 258.8 | 1184.5 | -55.61 | 1185.8 | -2.6879 | 258.8 | 1989.9 | -118.22 | 1993.4 | -3.3998 | 258.8 | 2077.7 | -347.06 | 2106.5 | -9.4831 | 258.8 | 4946.6 | -299.75 | 4955.7 | -3.4677 | 258.8 | 4400 | -200.45 | 4404.6 | -2.6084 | 258.8 | 120020 | -17526000 | 17527000 | -89.608 | 258.8 | 6051.1 | -313.08 | 6059.1 | -2.9618
214.8 | 3689.7 | -782.45 | 3771.8 | -11.973 | 214.8 | 3423.5 | -130.91 | 3426 | -2.1899 | 214.8 | 15601 | -11619 | 19452 | -36.678 | 214.8 | 2427.6 | -226.81 | 2438.2 | -5.3377 | 214.8 | 1190.3 | -56.672 | 1191.7 | -2.7258 | 214.8 | 2002 | -119.94 | 2005.6 | -3.4286 | 214.8 | 2108.2 | -368.42 | 2140.1 | -9.9127 | 214.8 | 4978.4 | -303.45 | 4987.7 | -3.4881 | 214.8 | 4419.6 | -201.83 | 4424.2 | -2.6147 | 214.8 | 162650 | -21098000 | 21099000 | -89.558 | 214.8 | 6078.7 | -317 | 6086.9 | -2.9852
175.8 | 3770.5 | -850.59 | 3865.3 | -12.712 | 175.8 | 3436.6 | -129.57 | 3439.1 | -2.1592 | 175.8 | 16809 | -12811 | 21134 | -37.313 | 175.8 | 2453 | -230.45 | 2463.8 | -5.367 | 175.8 | 1196.7 | -58.136 | 1198.1 | -2.7812 | 175.8 | 2015.5 | -122.49 | 2019.2 | -3.4779 | 175.8 | 2142.4 | -396.08 | 2178.7 | -10.474 | 175.8 | 5013.7 | -308.85 | 5023.2 | -3.525 | 175.8 | 4441.5 | -204.71 | 4446.2 | -2.6389 | 175.8 | 222830 | -25754000 | 25755000 | -89.504 | 175.8 | 6109.4 | -324.8 | 6118 | -3.0432
146.5 | 3850.9 | -920.16 | 3959.3 | -13.438 | 146.5 | 3449 | -129.27 | 3451.4 | -2.1465 | 146.5 | 18014 | -14011 | 22821 | -37.876 | 146.5 | 2476.9 | -234.87 | 2488 | -5.4167 | 146.5 | 1202.8 | -59.743 | 1204.3 | -2.8435 | 146.5 | 2028.2 | -125.37 | 2032.1 | -3.5371 | 146.5 | 2175.1 | -426.02 | 2216.4 | -11.082 | 146.5 | 5046.8 | -314.89 | 5056.6 | -3.5703 | 146.5 | 4462.2 | -208.45 | 4467.1 | -2.6746 | 146.5 | 295100 | -30879000 | 30880000 | -89.452 | 146.5 | 6138.5 | -335.07 | 6147.6 | -3.1244
122.1 | 3938.5 | -997.3 | 4062.8 | -14.21 | 122.1 | 3461.6 | -129.74 | 3464 | -2.1464 | 122.1 | 19330 | -15333 | 24672 | -38.422 | 122.1 | 2501.6 | -240.23 | 2513.1 | -5.4853 | 122.1 | 1209.1 | -61.598 | 1210.7 | -2.9165 | 122.1 | 2041.5 | -128.73 | 2045.5 | -3.6082 | 122.1 | 2209.7 | -461.07 | 2257.3 | -11.786 | 122.1 | 5081 | -321.9 | 5091.2 | -3.625 | 122.1 | 4483.7 | -213.14 | 4488.8 | -2.7216 | 122.1 | 390000 | -37018000 | 37020000 | -89.396 | 122.1 | 6168.9 | -348.35 | 6178.8 | -3.232
97.66 | 4056.8 | -1103 | 4204 | -15.21 | 97.66 | 3477.6 | -131.23 | 3480.1 | -2.1612 | 97.66 | 21112 | -17137 | 27191 | -39.067 | 97.66 | 2533.2 | -248.01 | 2545.3 | -5.5916 | 97.66 | 1217.2 | -64.2 | 1218.9 | -3.0193 | 97.66 | 2058.5 | -133.47 | 2062.8 | -3.7098 | 97.66 | 2255.4 | -511.98 | 2312.8 | -12.789 | 97.66 | 5124.5 | -331.65 | 5135.2 | -3.703 | 97.66 | 4511.3 | -220.06 | 4516.7 | -2.7927 | 97.66 | 549510 | -46232000 | 46236000 | -89.319 | 97.66 | 6208.5 | -368.78 | 6219.5 | -3.3993
82.54 | 4154.6 | -1191.2 | 4322 | -15.999 | 82.54 | 3490 | -132.96 | 3492.5 | -2.1818 | 82.54 | 22590 | -18644 | 29290 | -39.533 | 82.54 | 2557.9 | -254.67 | 2570.5 | -5.6857 | 82.54 | 1223.5 | -66.39 | 1225.3 | -3.1059 | 82.54 | 2071.8 | -137.45 | 2076.4 | -3.7956 | 82.54 | 2292.6 | -556.84 | 2359.3 | -13.652 | 82.54 | 5158.5 | -339.75 | 5169.7 | -3.7682 | 82.54 | 4533 | -226.05 | 4538.7 | -2.8549 | 82.54 | 713250 | -54657000 | 54662000 | -89.252 | 82.54 | 6240.3 | -387.22 | 6252.3 | -3.5508
68.13 | 4276.2 | -1301.7 | 4470 | -16.93 | 68.13 | 3504.6 | -135.51 | 3507.2 | -2.2143 | 68.13 | 24434 | -20534 | 31916 | -40.043 | 68.13 | 2587.1 | -263.05 | 2600.5 | -5.8057 | 68.13 | 1231.1 | -69.124 | 1233 | -3.2137 | 68.13 | 2087.6 | -142.4 | 2092.5 | -3.9022 | 68.13 | 2338.6 | -615.74 | 2418.3 | -14.751 | 68.13 | 5198.7 | -349.67 | 5210.4 | -3.848 | 68.13 | 4558.8 | -233.64 | 4564.8 | -2.9338 | 68.12 | 964570 | -66166000 | 66173000 | -89.165 | 68.13 | 6278.8 | -411.56 | 6292.3 | -3.7503
56.23 | 4409.8 | -1423.4 | 4633.8 | -17.889 | 56.23 | 3519.6 | -138.62 | 3522.3 | -2.2554 | 56.23 | 26465 | -22626 | 34818 | -40.529 | 56.23 | 2617.6 | -272.23 | 2631.7 | -5.9375 | 56.23 | 1239 | -72.106 | 1241.1 | -3.3306 | 56.23 | 2104.1 | -147.78 | 2109.3 | -4.0174 | 56.23 | 2389 | -683.98 | 2485 | -15.976 | 56.23 | 5240.4 | -360.23 | 5252.8 | -3.9323 | 56.23 | 4585.7 | -241.97 | 4592.1 | -3.0205 | 56.25 | 1310400 | -80053000 | 80063000 | -89.062 | 56.23 | 6320.1 | -439.57 | 6335.4 | -3.9786
46.42 | 4556.2 | -1557 | 4814.9 | -18.867 | 46.42 | 3535.2 | -142.27 | 3538 | -2.3046 | 46.42 | 28698 | -24938 | 38020 | -40.989 | 46.42 | 2649.3 | -282.15 | 2664.3 | -6.0791 | 46.42 | 1247.4 | -75.329 | 1249.6 | -3.456 | 46.42 | 2121.4 | -153.55 | 2126.9 | -4.1401 | 46.42 | 2444.6 | -762.62 | 2560.8 | -17.326 | 46.42 | 5283.8 | -371.3 | 5296.8 | -4.0196 | 46.42 | 4613.7 | -251.01 | 4620.6 | -3.1141 | 46.42 | 1792700 | -96911000 | 96928000 | -88.94 | 46.42 | 6364.5 | -471.36 | 6382 | -4.2356
38.31 | 4717.2 | -1704 | 5015.5 | -19.861 | 38.31 | 3551.3 | -146.44 | 3554.3 | -2.3613 | 38.31 | 31163 | -27498 | 41561 | -41.425 | 38.31 | 2682.5 | -292.81 | 2698.4 | -6.2296 | 38.31 | 1256.1 | -78.8 | 1258.6 | -3.5897 | 38.31 | 2139.4 | -159.74 | 2145.3 | -4.2702 | 38.31 | 2506.3 | -853.26 | 2647.6 | -18.801 | 38.31 | 5328.8 | -382.81 | 5342.5 | -4.1089 | 38.31 | 4643.1 | -260.75 | 4650.4 | -3.2142 | 38.31 | 2468000 | -117310000 | 117340000 | -88.795 | 38.31 | 6412.5 | -507.21 | 6432.6 | -4.5225
31.62 | 4893.8 | -1865 | 5237.1 | -20.862 | 31.62 | 3567.9 | -151.12 | 3571.1 | -2.4253 | 31.62 | 33879 | -30329 | 45471 | -41.836 | 31.62 | 2717 | -304.15 | 2734 | -6.3873 | 31.62 | 1265.3 | -82.512 | 1268 | -3.7312 | 31.62 | 2158.2 | -166.32 | 2164.6 | -4.4067 | 31.62 | 2575.1 | -957.29 | 2747.3 | -20.392 | 31.62 | 5375.5 | -394.64 | 5390 | -4.1988 | 31.62 | 4673.7 | -271.13 | 4681.5 | -3.3202 | 31.62 | 3419200 | -141980000 | 142030000 | -88.621 | 31.62 | 6464.4 | -547.31 | 6487.5 | -4.8395
26.1 | 5087.7 | -2041.4 | 5481.9 | -21.863 | 26.1 | 3585.2 | -156.31 | 3588.6 | -2.4964 | 26.1 | 36872 | -33458 | 49790 | -42.222 | 26.1 | 2753 | -316.16 | 2771.1 | -6.5512 | 26.1 | 1274.9 | -86.468 | 1277.8 | -3.88 | 26.1 | 2177.8 | -173.29 | 2184.7 | -4.5494 | 26.1 | 2652.2 | -1076.5 | 2862.3 | -22.091 | 26.1 | 5424 | -406.69 | 5439.2 | -4.2881 | 26.1 | 4705.6 | -282.16 | 4714.1 | -3.4315 | 26.09 | 4769500 | -171890000 | 171960000 | -88.411 | 26.1 | 6520.6 | -591.94 | 6547.4 | -5.1871
21.54 | 5300.8 | -2234.5 | 5752.5 | -22.857 | 21.54 | 3603.1 | -162.02 | 3606.7 | -2.5748 | 21.54 | 40176 | -36922 | 54565 | -42.583 | 21.54 | 2790.6 | -328.83 | 2809.9 | -6.7204 | 21.54 | 1285 | -90.673 | 1288.2 | -4.0361 | 21.54 | 2198.3 | -180.66 | 2205.7 | -4.698 | 21.54 | 2738.8 | -1212.9 | 2995.4 | -23.886 | 21.54 | 5474.2 | -418.89 | 5490.2 | -4.3757 | 21.54 | 4739 | -293.83 | 4748.1 | -3.5479 | 21.54 | 6686200 | -207960000 | 208070000 | -88.159 | 21.54 | 6581.6 | -641.47 | 6612.8 | -5.5667
17.78 | 5534.5 | -2445.3 | 6050.7 | -23.837 | 17.78 | 3621.7 | -168.27 | 3625.6 | -2.6602 | 17.78 | 43817 | -40747 | 59835 | -42.921 | 17.78 | 2829.8 | -342.13 | 2850.4 | -6.8936 | 17.78 | 1295.7 | -95.123 | 1299.2 | -4.1988 | 17.78 | 2219.7 | -188.42 | 2227.7 | -4.8519 | 17.78 | 2836.5 | -1368.5 | 3149.4 | -25.757 | 17.78 | 5526.1 | -431.1 | 5542.9 | -4.4606 | 17.78 | 4773.9 | -306.12 | 4783.7 | -3.669 | 17.78 | 9428500 | -251620000 | 251790000 | -87.854 | 17.78 | 6647.9 | -696.17 | 6684.3 | -5.9782
14.68 | 5790.9 | -2675.2 | 6378.9 | -24.795 | 14.68 | 3640.9 | -175.07 | 3645.1 | -2.7529 | 14.68 | 47829 | -44971 | 65651 | -43.236 | 14.68 | 2870.7 | -356.03 | 2892.7 | -7.0699 | 14.68 | 1306.9 | -99.819 | 1310.7 | -4.3677 | 14.68 | 2242 | -196.58 | 2250.6 | -5.0108 | 14.68 | 2946.7 | -1545.8 | 3327.5 | -27.681 | 14.68 | 5579.8 | -443.22 | 5597.4 | -4.5416 | 14.68 | 4810.2 | -319.03 | 4820.8 | -3.7945 | 14.68 | 13357000 | -304320000 | 304610000 | -87.487 | 14.68 | 6719.9 | -756.4 | 6762.3 | -6.4223
12.12 | 6072.4 | -2925.9 | 6740.6 | -25.726 | 12.12 | 3661 | -182.46 | 3665.5 | -2.8532 | 12.12 | 52258 | -49640 | 72076 | -43.529 | 12.12 | 2913.3 | -370.56 | 2936.8 | -7.2487 | 12.12 | 1318.6 | -104.77 | 1322.8 | -4.5428 | 12.12 | 2265.4 | -205.15 | 2274.6 | -5.1746 | 12.12 | 3071.5 | -1747.7 | 3533.9 | -29.64 | 12.12 | 5635.2 | -455.18 | 5653.5 | -4.618 | 12.12 | 4848.2 | -332.57 | 4859.6 | -3.9241 | 12.12 | 19008000 | -367980000 | 368470000 | -87.043 | 12.12 | 6798.3 | -822.71 | 6847.9 | -6.9002
10 | 6382.6 | -3200.1 | 7139.9 | -26.628 | 10 | 3682 | -190.51 | 3686.9 | -2.9619 | 10 | 57162 | -54819 | 79200 | -43.801 | 10 | 2957.9 | -385.74 | 2983 | -7.4299 | 10 | 1331.1 | -110 | 1335.6 | -4.7244 | 10 | 2289.8 | -214.18 | 2299.8 | -5.3437 | 10 | 3213.7 | -1978.1 | 3773.7 | -31.614 | 10 | 5692.5 | -466.9 | 5711.6 | -4.6889 | 10 | 4888 | -346.8 | 4900.3 | -4.0583 | 10 | 27187000 | -445100000 | 445930000 | -86.505 | 10 | 6884 | -895.82 | 6942 | -7.4143
8.254 | 6722.5 | -3497.9 | 7578.1 | -27.489 | 8.254 | 3703.8 | -199.21 | 3709.2 | -3.0787 | 8.254 | 62567 | -60533 | 87057 | -44.054 | 8.254 | 3004.4 | -401.5 | 3031.1 | -7.6118 | 8.254 | 1344.1 | -115.49 | 1349 | -4.911 | 8.254 | 2315.3 | -223.63 | 2326.1 | -5.517 | 8.254 | 3375 | -2239.5 | 4050.4 | -33.567 | 8.254 | 5751.3 | -478.23 | 5771.2 | -4.7533 | 8.254 | 4929.4 | -361.65 | 4942.7 | -4.196 | 8.257 | 38956000 | -537710000 | 539120000 | -85.856 | 8.254 | 6977.2 | -975.93 | 7045.1 | -7.9626
6.813 | 7095.7 | -3821.7 | 8059.4 | -28.306 | 6.813 | 3726.6 | -208.63 | 3732.4 | -3.2043 | 6.813 | 68534 | -66848 | 95737 | -44.287 | 6.813 | 3052.8 | -417.85 | 3081.2 | -7.7939 | 6.813 | 1357.8 | -121.25 | 1363.2 | -5.1028 | 6.813 | 2341.9 | -233.53 | 2353.5 | -5.6946 | 6.813 | 3558.5 | -2536.1 | 4369.7 | -35.477 | 6.813 | 5811.8 | -489.09 | 5832.3 | -4.8104 | 6.813 | 4972.7 | -377.16 | 4987 | -4.3374 | 6.818 | 55960000 | -649120000 | 651520000 | -85.073 | 6.813 | 7078.8 | -1063.8 | 7158.3 | -8.5462
5.623 | 7505.5 | -4173.4 | 8587.8 | -29.076 | 5.623 | 3750.5 | -218.83 | 3756.8 | -3.3393 | 5.623 | 75126 | -73832 | 105330 | -44.502 | 5.623 | 3103.3 | -434.8 | 3133.6 | -7.9758 | 5.623 | 1372.2 | -127.28 | 1378.1 | -5.2995 | 5.623 | 2369.8 | -243.9 | 2382.3 | -5.8763 | 5.623 | 3767.6 | -2872.5 | 4737.7 | -37.322 | 5.623 | 5873.8 | -499.39 | 5895 | -4.8596 | 5.623 | 5017.9 | -393.36 | 5033.3 | -4.4823 | 5.625 | 80661000 | -783430000 | 787570000 | -84.122 | 5.623 | 7189.7 | -1160.1 | 7282.7 | -9.1658
4.642 | 7954.7 | -4554.3 | 9166.2 | -29.793 | 4.642 | 3775.4 | -229.84 | 3782.4 | -3.4838 | 4.642 | 82397 | -81540 | 115920 | -44.7 | 4.642 | 3155.8 | -452.31 | 3188.1 | -8.1565 | 4.642 | 1387.4 | -133.6 | 1393.8 | -5.5003 | 4.642 | 2398.8 | -254.74 | 2412.3 | -6.0618 | 4.642 | 4005.8 | -3253 | 5160.3 | -39.079 | 4.642 | 5937.2 | -509.02 | 5959 | -4.9002 | 4.642 | 5065 | -410.22 | 5081.6 | -4.6304 | 5 | 100950000 | -878420000 | 884210000 | -83.444 | 4.642 | 7310.6 | -1265.4 | 7419.3 | -9.8202
3.831 | 8448.3 | -4967.4 | 9800.4 | -30.455 | 3.831 | 3801.6 | -241.77 | 3809.3 | -3.6388 | 3.831 | 90440 | -90071 | 127640 | -44.883 | 3.831 | 3210.7 | -470.43 | 3244.9 | -8.3358 | 3.831 | 1403.3 | -140.2 | 1410.3 | -5.7054 | 3.831 | 2429.2 | -266.1 | 2443.7 | -6.2515 | 3.831 | 4277.9 | -3684.1 | 5645.6 | -40.735 | 3.831 | 6002.1 | -517.92 | 6024.4 | -4.9319 | 3.831 | 5114.2 | -427.82 | 5132.1 | -4.7818 | 3.75 | 174620000 | -1157700000 | 1170800000 | -81.423 | 3.831 | 7442.8 | -1380.9 | 7569.8 | -10.511
3.162 | 8989.4 | -5413.8 | 10494 | -31.058 | 3.162 | 3829.2 | -254.65 | 3837.6 | -3.8047 | 3.162 | 99319 | -99496 | 140580 | -45.051 | 3.162 | 3267.7 | -489.11 | 3304.1 | -8.5128 | 3.162 | 1420.1 | -147.1 | 1427.7 | -5.914 | 3.162 | 2460.9 | -277.98 | 2476.5 | -6.4448 | 3.162 | 4588.3 | -4171.1 | 6200.9 | -42.273 | 3.162 | 6068.1 | -525.98 | 6090.9 | -4.954 | 3.162 | 5165.6 | -446.13 | 5184.9 | -4.9361 | 3 | 266400000 | -1426900000 | 1451500000 | -79.424 | 3.162 | 7587 | -1507.2 | 7735.3 | -11.236
2.61 | 9582.6 | -5895.3 | 11251 | -31.6 | 2.61 | 3858.1 | -268.56 | 3867.5 | -3.9818 | 2.61 | 109120 | -109910 | 154880 | -45.205 | 2.61 | 3327.2 | -508.34 | 3365.8 | -8.6868 | 2.61 | 1437.7 | -154.29 | 1445.9 | -6.1256 | 2.61 | 2494 | -290.4 | 2510.8 | -6.6417 | 2.61 | 4942.7 | -4720.5 | 6834.8 | -43.683 | 2.61 | 6135.3 | -533.14 | 6158.4 | -4.9663 | 2.61 | 5219.2 | -465.17 | 5239.9 | -5.0931 | 2.5 | 374630000 | -1683800000 | 1725000000 | -77.457 | 2.61 | 7744.4 | -1645.3 | 7917.2 | -11.994
2.154 | 10233 | -6414.3 | 12078 | -32.08 | 2.154 | 3888.6 | -283.59 | 3899 | -4.1711 | 2.154 | 119970 | -121420 | 170690 | -45.346 | 2.154 | 3389 | -528.14 | 3429.9 | -8.8577 | 2.154 | 1456.2 | -161.79 | 1465.1 | -6.34 | 2.154 | 2528.5 | -303.41 | 2546.7 | -6.8426 | 2.154 | 5347.9 | -5340.5 | 7557.9 | -44.961 | 2.154 | 6203.5 | -539.32 | 6226.9 | -4.9687 | 2.154 | 5275.2 | -484.99 | 5297.4 | -5.2529 | 2.143 | 497210000 | -1926900000 | 1990000000 | -75.531 | 2.154 | 7916.4 | -1796.4 | 8117.6 | -12.786
1.778 | 10946 | -6971.7 | 12977 | -32.494 | 1.778 | 3920.8 | -299.81 | 3932.2 | -4.3727 | 1.778 | 131930 | -134140 | 188140 | -45.474 | 1.778 | 3453.4 | -548.46 | 3496.6 | -9.0243 | 1.778 | 1475.6 | -169.59 | 1485.3 | -6.5562 | 1.778 | 2564.5 | -317.03 | 2584 | -7.0472 | 1.778 | 5810.4 | -6037.9 | 8379.6 | -46.1 | 1.778 | 6272.5 | -544.46 | 6296.1 | -4.9609 | 1.778 | 5333.5 | -505.57 | 5357.4 | -5.4149 | 1.875 | 632030000 | -2154900000 | 2245700000 | -73.654 | 1.778 | 8103.9 | -1961.6 | 8337.9 | -13.607
1.468 | 11725 | -7568.4 | 13955 | -32.843 | 1.468 | 3954.7 | -317.28 | 3967.4 | -4.587 | 1.468 | 145130 | -148160 | 207400 | -45.592 | 1.468 | 3520.1 | -569.27 | 3565.9 | -9.1863 | 1.468 | 1495.9 | -177.68 | 1506.4 | -6.7737 | 1.468 | 2602 | -331.29 | 2623 | -7.2559 | 1.468 | 6338.3 | -6820.8 | 9311.1 | -47.1 | 1.468 | 6342.1 | -548.5 | 6365.8 | -4.9429 | 1.468 | 5394.3 | -526.92 | 5419.9 | -5.579 | 1.5 | 927680000 | -2562300000 | 2725000000 | -70.097 | 1.468 | 8308.3 | -2142 | 8580 | -14.457
1.212 | 12577 | -8206.7 | 15018 | -33.125 | 1.212 | 3990.6 | -336.14 | 4004.7 | -4.8149 | 1.212 | 159720 | -163660 | 228680 | -45.699 | 1.212 | 3589.6 | -590.6 | 3637.8 | -9.3432 | 1.212 | 1517.3 | -186.08 | 1528.6 | -6.9921 | 1.212 | 2641.1 | -346.27 | 2663.7 | -7.4692 | 1.212 | 6941.6 | -7699.7 | 10367 | -47.964 | 1.212 | 6412.2 | -551.4 | 6435.9 | -4.9149 | 1.212 | 5457.6 | -549.08 | 5485.2 | -5.7451 | 1.25 | 1240900000 | -2905100000 | 3159000000 | -66.871 | 1.212 | 8531.6 | -2339.9 | 8846.7 | -15.337
1 | 13512 | -8889.6 | 16174 | -33.34 | 1 | 4028.7 | -356.55 | 4044.4 | -5.0576 | 1 | 175880 | -180850 | 252270 | -45.797 | 1 | 3661.9 | -612.47 | 3712.8 | -9.4951 | 1 | 1539.7 | -194.83 | 1552 | -7.2115 | 1 | 2682 | -362.09 | 2706.3 | -7.6888 | 1 | 7633.7 | -8688.1 | 11565 | -48.696 | 1 | 6483 | -553.15 | 6506.5 | -4.8769 | 1 | 5523.9 | -572.16 | 5553.5 | -5.9135 | 1 | 1705100000 | -3315900000 | 3728600000 | -62.787 | 1 | 8777.4 | -2557.6 | 9142.4 | -16.246
0.8254 | 14532 | -9614 | 17425 | -33.487 | 0.8254 | 4069 | -378.5 | 4086.5 | -5.3145 | 0.8333 | 192780 | -198820 | 276940 | -45.884 | 0.8254 | 3736.9 | -634.77 | 3790.4 | -9.6406 | 0.8254 | 1563.2 | -203.87 | 1576.5 | -7.4301 | 0.8254 | 2724.5 | -378.75 | 2750.7 | -7.9142 | 0.8254 | 8423.2 | -9791.8 | 12916 | -49.297 | 0.8254 | 6553.7 | -553.7 | 6577.1 | -4.8293 | 0.8254 | 5592.9 | -596.05 | 5624.6 | -6.0832 | 0.8333 | 2135600000 | -3644600000 | 4224200000 | -59.632 | 0.8254 | 9047.6 | -2795.2 | 9469.6 | -17.168
0.6813 | 15645 | -10381 | 18776 | -33.566 | 0.6813 | 4111.7 | -402.16 | 4131.3 | -5.5862 | 0.6818 | 213340 | -220700 | 306950 | -45.972 | 0.6813 | 3814.7 | -657.51 | 3871 | -9.7794 | 0.6813 | 1587.9 | -213.21 | 1602.1 | -7.6477 | 0.6813 | 2768.8 | -396.38 | 2797 | -8.1472 | 0.6813 | 9325.5 | -11024 | 14439 | -49.771 | 0.6813 | 6624.5 | -553.06 | 6647.5 | -4.7724 | 0.6813 | 5664.8 | -620.81 | 5698.7 | -6.2541 | 0.6818 | 2667500000 | -4026500000 | 4829900000 | -56.476 | 0.6813 | 9346.4 | -3052.6 | 9832.3 | -18.087
0.5623 | 16859 | -11191 | 20235 | -33.577 | 0.5623 | 4157.1 | -427.66 | 4179.1 | -5.8736 | 0.5556 | 236730 | -245470 | 341030 | -46.039 | 0.5623 | 3895.5 | -680.66 | 3954.5 | -9.9114 | 0.5623 | 1613.7 | -222.88 | 1629 | -7.8636 | 0.5623 | 2814.9 | -415.12 | 2845.3 | -8.3891 | 0.5623 | 10357 | -12397 | 16154 | -50.123 | 0.5623 | 6695.1 | -551.21 | 6717.7 | -4.7066 | 0.5623 | 5739.8 | -646.48 | 5776.1 | -6.4262 | 0.5556 | 3339000000 | -4447100000 | 5561100000 | -53.1 | 0.5623 | 9676.3 | -3327.5 | 10232 | -18.977
0.4642 | 18178 | -12041 | 21804 | -33.519 | 0.4642 | 4205.3 | -455.08 | 4229.9 | -6.1762 | 0.4687 | 258230 | -268020 | 372180 | -46.066 | 0.4642 | 3979 | -704.16 | 4040.8 | -10.036 | 0.4642 | 1640.7 | -232.83 | 1657.2 | -8.0768 | 0.4642 | 2862.9 | -435.08 | 2895.7 | -8.6413 | 0.4642 | 11534 | -13921 | 18079 | -50.357 | 0.4642 | 6765.3 | -548.19 | 6787.4 | -4.6326 | 0.4642 | 5817.8 | -673.02 | 5856.6 | -6.5988 | 0.4687 | 4052200000 | -4758900000 | 6250300000 | -49.586 | 0.4642 | 10036 | -3615.8 | 10667 | -19.814
0.3831 | 19615 | -12930 | 23493 | -33.392 | 0.3831 | 4256.7 | -484.64 | 4284.2 | -6.4954 | 0.3846 | 285600 | -296510 | 411690 | -46.074 | 0.3831 | 4065.7 | -728.04 | 4130.4 | -10.152 | 0.3831 | 1669 | -243.1 | 1686.6 | -8.2871 | 0.3831 | 2912.9 | -456.48 | 2948.5 | -8.9064 | 0.3831 | 12881 | -15613 | 20241 | -50.477 | 0.3831 | 6835.1 | -544 | 6856.7 | -4.5506 | 0.3831 | 5899.2 | -700.54 | 5940.7 | -6.7722 | 0.3846 | 5038000000 | -4957000000 | 7067800000 | -44.535 | 0.3831 | 10421 | -3915.3 | 11132 | -20.593
0.3162 | 21173 | -13854 | 25303 | -33.198 | 0.3162 | 4311.3 | -516.44 | 4342.2 | -6.8307 | 0.3191 | 313520 | -325940 | 452250 | -46.113 | 0.3162 | 4155.4 | -752.2 | 4223 | -10.26 | 0.3162 | 1698.6 | -253.65 | 1717.4 | -8.4933 | 0.3162 | 2965.1 | -479.49 | 3003.6 | -9.1859 | 0.3162 | 14417 | -17481 | 22659 | -50.487 | 0.3162 | 6904.1 | -538.69 | 6925.1 | -4.4614 | 0.3162 | 5983.9 | -728.99 | 6028.2 | -6.9458 | 0.3191 | 6019600000 | -4911700000 | 7769200000 | -39.212 | 0.3162 | 10820 | -4226.4 | 11616 | -21.337
0.261 | 22860 | -14809 | 27237 | -32.936 | 0.261 | 4369.5 | -550.63 | 4404.1 | -7.1824 | 0.2632 | 344080 | -359770 | 497820 | -46.277 | 0.261 | 4248.2 | -776.62 | 4318.6 | -10.36 | 0.261 | 1729.5 | -264.49 | 1749.6 | -8.6947 | 0.261 | 3019.4 | -504.31 | 3061.3 | -9.4821 | 0.261 | 16169 | -19538 | 25361 | -50.391 | 0.261 | 6972.3 | -532.3 | 6992.6 | -4.3657 | 0.261 | 6072.1 | -758.39 | 6119.3 | -7.1192 | 0.2632 | 6962200000 | -4641600000 | 8367600000 | -33.691 | 0.261 | 11220 | -4556.5 | 12110 | -22.103
0.2154 | 24684 | -15789 | 29302 | -32.606 | 0.2154 | 4431.6 | -587.44 | 4470.4 | -7.5508 | 0.2143 | 378820 | -401720 | 552160 | -46.681 | 0.2154 | 4344.2 | -801.26 | 4417.5 | -10.45 | 0.2154 | 1761.8 | -275.6 | 1783.3 | -8.8907 | 0.2154 | 3076.3 | -531.25 | 3121.8 | -9.7978 | 0.2154 | 18167 | -21796 | 28374 | -50.19 | 0.2154 | 7039.6 | -524.87 | 7059.1 | -4.2641 | 0.2154 | 6164 | -788.79 | 6214.3 | -7.2923 | 0.2143 | 7803700000 | -4183000000 | 8854100000 | -28.193 | 0.2154 | 11608 | -4921.9 | 12609 | -22.977
0.1778 | 26647 | -16787 | 31494 | -32.21 | 0.1778 | 4497.8 | -626.96 | 4541.3 | -7.9355 | 0.1786 | 412650 | -446100 | 607680 | -47.231 | 0.1778 | 4443.2 | -826.05 | 4519.4 | -10.532 | 0.1778 | 1795.5 | -286.96 | 1818.3 | -9.0803 | 0.1778 | 3135.7 | -560.53 | 3185.4 | -10.135 | 0.1778 | 20439 | -24260 | 31722 | -49.887 | 0.1778 | 7105.7 | -516.48 | 7124.4 | -4.1573 | 0.1778 | 6259.6 | -820.16 | 6313.1 | -7.4646 | 0.1786 | 8385900000 | -3706600000 | 9168600000 | -23.846 | 0.1778 | 11974 | -5345.4 | 13113 | -24.057
0.1468 | 28754 | -17794 | 33815 | -31.75 | 0.1468 | 4568.3 | -669.38 | 4617.1 | -8.336 | 0.1471 | 454550 | -502780 | 677800 | -47.884 | 0.1468 | 4545.3 | -850.9 | 4624.3 | -10.603 | 0.1468 | 1830.6 | -298.55 | 1854.8 | -9.2626 | 0.1468 | 3197.9 | -592.43 | 3252.3 | -10.495 | 0.1468 | 23018 | -26935 | 35431 | -49.484 | 0.1468 | 7170.4 | -507.21 | 7188.3 | -4.0462 | 0.1468 | 6358.9 | -852.47 | 6415.8 | -7.6356 | 0.1471 | 8849700000 | -3189900000 | 9407100000 | -19.822 | 0.1468 | 12312 | -5856.2 | 13634 | -25.437
0.1212 | 31012 | -18801 | 36266 | -31.226 | 0.1212 | 4643.7 | -714.97 | 4698.4 | -8.7529 | 0.121 | 507230 | -570690 | 763530 | -48.369 | 0.1212 | 4650.7 | -875.8 | 4732.4 | -10.665 | 0.1212 | 1867.2 | -310.36 | 1892.8 | -9.4371 | 0.1212 | 3263.2 | -627.35 | 3322.9 | -10.882 | 0.1212 | 25945 | -29827 | 39532 | -48.982 | 0.1212 | 7233.8 | -497.12 | 7250.8 | -3.9313 | 0.1212 | 6462.2 | -885.81 | 6522.6 | -7.8052 | 0.121 | 9183300000 | -2700100000 | 9572000000 | -16.384 | 0.1212 | 12624 | -6488 | 14194 | -27.2
0.1 | 33430 | -19800 | 38853 | -30.638 | 0.1 | 4724.4 | -764.09 | 4785.7 | -9.1872 | 0.1 | 574290 | -646540 | 864770 | -48.387 | 0.1 | 4759.6 | -900.77 | 4844.1 | -10.717 | 0.1 | 1905.5 | -322.41 | 1932.6 | -9.6036 | 0.1 | 3332.1 | -665.78 | 3398 | -11.299 | 0.1 | 29270 | -32945 | 44070 | -48.381 | 0.1 | 7295.9 | -486.24 | 7312.1 | -3.8129 | 0.1 | 6569.9 | -920.27 | 6634.1 | -7.9737 | 0.1 | 9410800000 | -2271300000 | 9681000000 | -13.569 | 0.1 | 12915 | -7279.5 | 14826 | -29.407