## Sheet1
0.001NP_N |  |  |  |  | Log Freq | Z' | Z"*(-1) | log Z | Ө * (-1)
Freq | Z' (a) | Z'' (b) | Z | teta
9995 | 2305.4 | -1125.4 | 2565.4 | -26.02
8252 | 2478.7 | -1054.3 | 2693.6 | -23.041
6812 | 2624.8 | -971.08 | 2798.7 | -20.303
5625 | 2744.3 | -885.39 | 2883.6 | -17.881
4643 | 2841.2 | -803.74 | 2952.7 | -15.796
3833 | 2919.6 | -730.67 | 3009.6 | -14.051
3164 | 2984.2 | -668.28 | 3058.1 | -12.623
2612 | 3038.8 | -617.42 | 3100.8 | -11.485
2153 | 3087 | -577.68 | 3140.6 | -10.599
1777 | 3130.6 | -549.09 | 3178.4 | -9.9481
1470 | 3171.6 | -530.77 | 3215.7 | -9.5005
1211 | 3212.6 | -521.45 | 3254.7 | -9.2195
1001 | 3253.4 | -520.87 | 3294.8 | -9.0959
825.2 | 3296.1 | -528.35 | 3338.1 | -9.1069
683.6 | 3339.8 | -543.01 | 3383.6 | -9.2349
561.5 | 3388.4 | -565.76 | 3435.3 | -9.4794
463.9 | 3439 | -594.88 | 3490 | -9.8141
380.9 | 3495.4 | -632.13 | 3552.1 | -10.251
317.4 | 3552 | -673.1 | 3615.2 | -10.73
258.8 | 3621 | -726.51 | 3693.1 | -11.345
214.8 | 3689.7 | -782.45 | 3771.8 | -11.973
175.8 | 3770.5 | -850.59 | 3865.3 | -12.712
146.5 | 3850.9 | -920.16 | 3959.3 | -13.438
122.1 | 3938.5 | -997.3 | 4062.8 | -14.21
97.66 | 4056.8 | -1103 | 4204 | -15.21
82.54 | 4154.6 | -1191.2 | 4322 | -15.999
68.13 | 4276.2 | -1301.7 | 4470 | -16.93
56.23 | 4409.8 | -1423.4 | 4633.8 | -17.889
46.42 | 4556.2 | -1557 | 4814.9 | -18.867
38.31 | 4717.2 | -1704 | 5015.5 | -19.861
31.62 | 4893.8 | -1865 | 5237.1 | -20.862
26.1 | 5087.7 | -2041.4 | 5481.9 | -21.863
21.54 | 5300.8 | -2234.5 | 5752.5 | -22.857
17.78 | 5534.5 | -2445.3 | 6050.7 | -23.837
14.68 | 5790.9 | -2675.2 | 6378.9 | -24.795
12.12 | 6072.4 | -2925.9 | 6740.6 | -25.726
10 | 6382.6 | -3200.1 | 7139.9 | -26.628
8.254 | 6722.5 | -3497.9 | 7578.1 | -27.489
6.813 | 7095.7 | -3821.7 | 8059.4 | -28.306
5.623 | 7505.5 | -4173.4 | 8587.8 | -29.076
4.642 | 7954.7 | -4554.3 | 9166.2 | -29.793
3.831 | 8448.3 | -4967.4 | 9800.4 | -30.455
3.162 | 8989.4 | -5413.8 | 10494 | -31.058
2.61 | 9582.6 | -5895.3 | 11251 | -31.6
2.154 | 10233 | -6414.3 | 12078 | -32.08
1.778 | 10946 | -6971.7 | 12977 | -32.494
1.468 | 11725 | -7568.4 | 13955 | -32.843
1.212 | 12577 | -8206.7 | 15018 | -33.125
1 | 13512 | -8889.6 | 16174 | -33.34
0.8254 | 14532 | -9614 | 17425 | -33.487
0.6813 | 15645 | -10381 | 18776 | -33.566
0.5623 | 16859 | -11191 | 20235 | -33.577
0.4642 | 18178 | -12041 | 21804 | -33.519
0.3831 | 19615 | -12930 | 23493 | -33.392
0.3162 | 21173 | -13854 | 25303 | -33.198
0.261 | 22860 | -14809 | 27237 | -32.936
0.2154 | 24684 | -15789 | 29302 | -32.606
0.1778 | 26647 | -16787 | 31494 | -32.21
0.1468 | 28754 | -17794 | 33815 | -31.75
0.1212 | 31012 | -18801 | 36266 | -31.226
0.1 | 33430 | -19800 | 38853 | -30.638