## Sheet1
0.001 NP |  |  |  |  | 0.001 NP-N |  |  |  |  | 0.01 NP |  |  |  |  | 0.01 NP-N |  |  |  |  | 0.1 NP |  |  |  |  | 0.1 NP-N |  |  |  |  | 0.05 NP |  |  |  |  | 0.05 NP-N |  |  |  |  | 0.5 NP |  |  |  |  | 0.5 NP-N |  |  |  |  | 1 NP |  |  |  |  | 1 NP-N
Freq | Z' (a) | Z'' (b) | Mag | Phase | Freq | Z' (a) | Z'' (b) | Mag | Phase | Freq | Z' (a) | Z'' (b) | Mag | Phase | Freq | Z' (a) | Z'' (b) | Mag | Phase | Freq | Z' (a) | Z'' (b) | Mag | Phase | Freq | Z' (a) | Z'' (b) | Mag | Phase | Freq | Z' (a) | Z'' (b) | Mag | Phase | Freq | Z' (a) | Z'' (b) | Mag | Phase | Freq | Z' (a) | Z'' (b) | Mag | Phase | Freq | Z' (a) | Z'' (b) | Mag | Phase | Freq | Z' (a) | Z'' (b) | Mag | Phase | Freq | Z' (a) | Z'' (b) | Mag | Phase
9995 | 78460 | -14640 | 79810 | -10.6 | 9995 | 31500 | -6145 | 32090 | -11 | 9995 | 20450 | -4032 | 20850 | -11.2 | 9995 | 31150 | -225400 | 227600 | -82.1 | 9995 | 65860 | -11270 | 66810 | -9.7 | 9995 | 79320 | -11330 | 80120 | -8.1 | 9995 | 117000 | -908500 | 916000 | -82.7 | 9995 | 55070 | -22940 | 59660 | -22.6 | 9995 | 7408 | -769.7 | 7448 | -5.9 | 9995 | 4073 | -726.6 | 4137 | -10.1 | 9995 | 79890 | -12180 | 80820 | -8.7 | 9995 | 37050 | -3632 | 37230 | -5.6
8252 | 79330 | -12290 | 80270 | -8.8 | 8252 | 31900 | -5259 | 32330 | -9.4 | 8252 | 20670 | -3923 | 21040 | -10.7 | 8252 | 33100 | -269500 | 271500 | -83 | 8252 | 66500 | -9459 | 67160 | -8.1 | 8252 | 79910 | -9489 | 80470 | -6.8 | 8252 | 180100 | -1074000 | 1089000 | -80.5 | 8252 | 57880 | -20030 | 61250 | -19.1 | 8252 | 7455 | -649 | 7484 | -5 | 8252 | 4132 | -660 | 4185 | -9.1 | 8252 | 80570 | -10560 | 81260 | -7.5 | 8252 | 37230 | -3085 | 37360 | -4.7
6812 | 79820 | -10200 | 80470 | -7.3 | 6812 | 32180 | -4501 | 32490 | -8 | 6812 | 20940 | -3914 | 21300 | -10.6 | 6812 | 36410 | -322000 | 324100 | -83.5 | 6812 | 66860 | -7843 | 67320 | -6.7 | 6812 | 80240 | -7880 | 80630 | -5.6 | 6812 | 335600 | -1172000 | 1219000 | -74 | 6812 | 59900 | -17240 | 62330 | -16.1 | 6812 | 7496 | -549.8 | 7516 | -4.2 | 6812 | 4187 | -603.1 | 4230 | -8.2 | 6812 | 80970 | -9145 | 81490 | -6.4 | 6812 | 37350 | -2619 | 37450 | -4
5625 | 80280 | -8561 | 80740 | -6.1 | 5625 | 32410 | -3882 | 32640 | -6.8 | 5625 | 21160 | -3970 | 21530 | -10.6 | 5625 | 38700 | -386900 | 388800 | -84.3 | 5625 | 67210 | -6594 | 67530 | -5.6 | 5625 | 80460 | -6572 | 80730 | -4.7 | 5625 | 464400 | -1324000 | 1403000 | -70.7 | 5625 | 61460 | -14720 | 63200 | -13.5 | 5625 | 7531 | -464.8 | 7545 | -3.5 | 5625 | 4234 | -555.2 | 4270 | -7.5 | 5625 | 81430 | -8089 | 81830 | -5.7 | 5625 | 37470 | -2253 | 37540 | -3.4
4643 | 80710 | -7185 | 81030 | -5.1 | 4643 | 32600 | -3377 | 32770 | -5.9 | 4643 | 21480 | -4138 | 21870 | -10.9 | 4643 | 39520 | -467800 | 469500 | -85.2 | 4643 | 67510 | -5501 | 67730 | -4.7 | 4643 | 80730 | -5515 | 80920 | -3.9 | 4643 | 566900 | -1503000 | 1606000 | -69.3 | 4643 | 62630 | -12520 | 63870 | -11.3 | 4643 | 7573 | -392.5 | 7584 | -3 | 4643 | 4280 | -513.6 | 4310 | -6.8 | 4643 | 81890 | -7234 | 82210 | -5 | 4643 | 37590 | -1953 | 37640 | -3
3833 | 80940 | -6017 | 81160 | -4.3 | 3833 | 32740 | -2970 | 32880 | -5.2 | 3833 | 21780 | -4365 | 22220 | -11.3 | 3833 | 43040 | -562900 | 564500 | -85.6 | 3833 | 67670 | -4577 | 67820 | -3.9 | 3833 | 80910 | -4609 | 81040 | -3.3 | 3833 | 685900 | -1662000 | 1798000 | -67.6 | 3833 | 63440 | -10610 | 64320 | -9.5 | 3833 | 7608 | -334.7 | 7615 | -2.5 | 3833 | 4322 | -480.2 | 4348 | -6.3 | 3833 | 82220 | -6574 | 82480 | -4.6 | 3833 | 37670 | -1692 | 37710 | -2.6
3164 | 81100 | -5052 | 81260 | -3.6 | 3164 | 32870 | -2654 | 32970 | -4.6 | 3164 | 22150 | -4665 | 22630 | -11.9 | 3164 | 45840 | -678900 | 680400 | -86.1 | 3164 | 67770 | -3842 | 67880 | -3.2 | 3164 | 81080 | -3854 | 81170 | -2.7 | 3164 | 797600 | -1861000 | 2025000 | -66.8 | 3164 | 64040 | -8995 | 64670 | -8 | 3164 | 7643 | -286.2 | 7648 | -2.1 | 3164 | 4362 | -453.3 | 4385 | -5.9 | 3164 | 82540 | -6068 | 82760 | -4.2 | 3164 | 37740 | -1486 | 37770 | -2.3
2612 | 81100 | -4258 | 81210 | -3 | 2612 | 32950 | -2409 | 33040 | -4.2 | 2612 | 22540 | -5032 | 23090 | -12.6 | 2612 | 54310 | -811500 | 813300 | -86.2 | 2612 | 67810 | -3170 | 67880 | -2.7 | 2612 | 81120 | -3232 | 81190 | -2.3 | 2612 | 952800 | -2029000 | 2242000 | -64.8 | 2612 | 64430 | -7644 | 64880 | -6.8 | 2612 | 7675 | -245.2 | 7678 | -1.8 | 2612 | 4398 | -432.1 | 4419 | -5.6 | 2612 | 82790 | -5693 | 82990 | -3.9 | 2612 | 37790 | -1318 | 37810 | -2
2153 | 81290 | -3634 | 81370 | -2.6 | 2153 | 33060 | -2243 | 33140 | -3.9 | 2153 | 22960 | -5459 | 23600 | -13.4 | 2153 | 54780 | -986500 | 988000 | -86.8 | 2153 | 67940 | -2659 | 67990 | -2.2 | 2153 | 81260 | -2726 | 81310 | -1.9 | 2153 | 995900 | -2369000 | 2570000 | -67.2 | 2153 | 64780 | -6522 | 65110 | -5.7 | 2153 | 7699 | -209 | 7702 | -1.6 | 2153 | 4434 | -414 | 4453 | -5.3 | 2153 | 83200 | -5474 | 83380 | -3.8 | 2153 | 37860 | -1186 | 37880 | -1.8
1777 | 81260 | -3096 | 81310 | -2.2 | 1777 | 33140 | -2137 | 33210 | -3.7 | 1777 | 23530 | -5954 | 24270 | -14.2 | 1777 | 82370 | -1189000 | 1192000 | -86 | 1777 | 67890 | -2224 | 67930 | -1.9 | 1777 | 81250 | -2293 | 81280 | -1.6 | 1777 | 1144000 | -2618000 | 2857000 | -66.4 | 1777 | 64970 | -5596 | 65210 | -4.9 | 1777 | 7722 | -180.6 | 7724 | -1.3 | 1777 | 4472 | -403.2 | 4490 | -5.2 | 1777 | 83410 | -5352 | 83580 | -3.7 | 1777 | 37900 | -1080 | 37910 | -1.6
1470 | 81220 | -2691 | 81270 | -1.9 | 1470 | 33230 | -2093 | 33300 | -3.6 | 1470 | 24170 | -6492 | 25030 | -15 | 1470 | 98330 | -1423000 | 1427000 | -86 | 1470 | 67890 | -1877 | 67920 | -1.6 | 1470 | 81280 | -1950 | 81300 | -1.4 | 1470 | 1210000 | -2943000 | 3182000 | -67.6 | 1470 | 65150 | -4868 | 65330 | -4.3 | 1470 | 7746 | -156.7 | 7747 | -1.2 | 1470 | 4509 | -395.8 | 4526 | -5 | 1470 | 83760 | -5320 | 83930 | -3.6 | 1470 | 37940 | -1012 | 37960 | -1.5
1211 | 81460 | -2386 | 81500 | -1.7 | 1211 | 33340 | -2102 | 33410 | -3.6 | 1211 | 24860 | -7090 | 25850 | -15.9 | 1211 | 82560 | -1734000 | 1736000 | -87.3 | 1211 | 68040 | -1589 | 68050 | -1.3 | 1211 | 81400 | -1667 | 81420 | -1.2 | 1211 | 94150 | -3210000 | 3211000 | -88.3 | 1211 | 65390 | -4296 | 65540 | -3.8 | 1211 | 7772 | -135.2 | 7773 | -1 | 1211 | 4539 | -392.2 | 4556 | -4.9 | 1211 | 84310 | -5418 | 84490 | -3.7 | 1211 | 38030 | -959.9 | 38050 | -1.4
1001 | 81510 | -2139 | 81540 | -1.5 | 1001 | 33440 | -2163 | 33510 | -3.7 | 1001 | 25730 | -7692 | 26860 | -16.6 | 1001 | 90770 | -2094000 | 2096000 | -87.5 | 1001 | 68050 | -1334 | 68070 | -1.1 | 1001 | 81450 | -1437 | 81460 | -1 | 1001 | 478300 | -3884000 | 3913000 | -83 | 1001 | 65560 | -3840 | 65670 | -3.4 | 1001 | 7794 | -122.1 | 7795 | -0.9 | 1001 | 4577 | -394 | 4593 | -4.9 | 1001 | 84730 | -5575 | 84920 | -3.8 | 1001 | 38090 | -935 | 38100 | -1.4
825.2 | 81680 | -187.2 | 81680 | -0.1 | 825.2 | 33660 | -1284 | 33680 | -2.2 | 825.2 | 26950 | -7579 | 27990 | -15.7 | 825.2 | 177300 | -2518000 | 2524000 | -86 | 825.2 | 68170 | 346.5 | 68170 | 0.3 | 825.2 | 81650 | 524.9 | 81660 | 0.4 | 825.2 | 2386000 | -5404000 | 5907000 | -66.2 | 825.2 | 65850 | -2030 | 65890 | -1.8 | 825.2 | 7832 | 171.7 | 7834 | 1.3 | 825.2 | 4618 | -367.9 | 4633 | -4.6 | 825.2 | 85420 | -3965 | 85520 | -2.7 | 825.2 | 38230 | 214.9 | 38230 | 0.3
683.6 | 81700 | -366.1 | 81700 | -0.3 | 683.6 | 33750 | -1619 | 33790 | -2.7 | 683.6 | 27930 | -8363 | 29150 | -16.7 | 683.6 | 204600 | -3024000 | 3031000 | -86.1 | 683.6 | 68130 | 264.6 | 68130 | 0.2 | 683.6 | 81670 | 383.8 | 81670 | 0.3 | 683.6 | 2526000 | -6229000 | 6721000 | -67.9 | 683.6 | 65980 | -2019 | 66010 | -1.8 | 683.6 | 7840 | 136.5 | 7841 | 1 | 683.6 | 4656 | -381.5 | 4672 | -4.7 | 683.6 | 85900 | -4554 | 86020 | -3 | 683.6 | 38290 | 22.59 | 38290 | 0
561.5 | 81740 | -563 | 81740 | -0.4 | 561.5 | 33870 | -2003 | 33930 | -3.4 | 561.5 | 29090 | -9176 | 30500 | -17.5 | 561.5 | 243900 | -3661000 | 3670000 | -86.2 | 561.5 | 68130 | 191.4 | 68130 | 0.2 | 561.5 | 81690 | 261.3 | 81690 | 0.2 | 561.5 | 2645000 | -7302000 | 7766000 | -70.1 | 561.5 | 66120 | -2053 | 66150 | -1.8 | 561.5 | 7862 | 105.7 | 7863 | 0.8 | 561.5 | 4698 | -399 | 4715 | -4.9 | 561.5 | 86460 | -5197 | 86610 | -3.4 | 561.5 | 38350 | -161.2 | 38350 | -0.2
463.9 | 81770 | -756.8 | 81780 | -0.5 | 463.9 | 34000 | -2419 | 34080 | -4.1 | 463.9 | 30340 | -9907 | 31910 | -18.1 | 463.9 | 289400 | -4409000 | 4418000 | -86.2 | 463.9 | 68130 | 130 | 68140 | 0.1 | 463.9 | 81740 | 152.8 | 81740 | 0.1 | 463.9 | 2758000 | -8585000 | 9017000 | -72.2 | 463.9 | 66270 | -2120 | 66300 | -1.8 | 463.9 | 7886 | 81.21 | 7886 | 0.6 | 463.9 | 4741 | -417.8 | 4759 | -5 | 463.9 | 87050 | -5842 | 87250 | -3.8 | 463.9 | 38420 | -325.4 | 38420 | -0.5
380.9 | 81840 | -977 | 81840 | -0.7 | 380.9 | 34150 | -2907 | 34270 | -4.9 | 380.9 | 31760 | -10650 | 33500 | -18.5 | 380.9 | 359700 | -5335000 | 5347000 | -86.1 | 380.9 | 68130 | 80.42 | 68130 | 0.1 | 380.9 | 81760 | 56.28 | 81760 | 0 | 380.9 | 2878000 | -10220000 | 10620000 | -74.3 | 380.9 | 66450 | -2226 | 66480 | -1.9 | 380.9 | 7902 | 59.88 | 7902 | 0.4 | 380.9 | 4787 | -440.8 | 4807 | -5.3 | 380.9 | 87740 | -6536 | 87990 | -4.3 | 380.9 | 38500 | -486.2 | 38500 | -0.7
317.4 | 81880 | -1201 | 81890 | -0.8 | 317.4 | 34310 | -3422 | 34480 | -5.7 | 317.4 | 33190 | -11270 | 35050 | -18.8 | 317.4 | 435900 | -6377000 | 6391000 | -86.1 | 317.4 | 68140 | 32.32 | 68140 | 0 | 317.4 | 81790 | -17.39 | 81790 | 0 | 317.4 | 3007000 | -12030000 | 12400000 | -76 | 317.4 | 66630 | -2354 | 66670 | -2 | 317.4 | 7916 | 42.72 | 7916 | 0.3 | 317.4 | 4831 | -465.5 | 4854 | -5.5 | 317.4 | 88430 | -7216 | 88730 | -4.7 | 317.4 | 38580 | -632.7 | 38590 | -0.9
258.8 | 81940 | -1483 | 81950 | -1 | 258.8 | 34510 | -4083 | 34750 | -6.7 | 258.8 | 34910 | -11910 | 36890 | -18.8 | 258.8 | 578300 | -7750000 | 7771000 | -85.7 | 258.8 | 68150 | -6.987 | 68150 | 0 | 258.8 | 81820 | -92.54 | 81820 | -0.1 | 258.8 | 3122000 | -14530000 | 14860000 | -77.9 | 258.8 | 66860 | -2532 | 66910 | -2.2 | 258.8 | 7930 | 26.73 | 7930 | 0.2 | 258.8 | 4886 | -496.6 | 4911 | -5.8 | 258.8 | 89280 | -8023 | 89640 | -5.1 | 258.8 | 38690 | -788.3 | 38690 | -1.2
214.8 | 82000 | -1771 | 82020 | -1.2 | 214.8 | 34740 | -4783 | 35060 | -7.8 | 214.8 | 36550 | -12360 | 38590 | -18.7 | 214.8 | 723200 | -9278000 | 9307000 | -85.5 | 214.8 | 68180 | -40.75 | 68180 | 0 | 214.8 | 81890 | -149.8 | 81890 | -0.1 | 214.8 | 3239000 | -17250000 | 17550000 | -79.4 | 214.8 | 67100 | -2723 | 67150 | -2.3 | 214.8 | 7940 | 14.76 | 7940 | 0.1 | 214.8 | 4938 | -526.5 | 4966 | -6.1 | 214.8 | 90140 | -8811 | 90570 | -5.6 | 214.8 | 38790 | -931.8 | 38800 | -1.4
175.8 | 82100 | -2131 | 82130 | -1.5 | 175.8 | 35020 | -5663 | 35470 | -9.2 | 175.8 | 38420 | -12770 | 40490 | -18.4 | 175.8 | 923900 | -11190000 | 11230000 | -85.3 | 175.8 | 68200 | -75.06 | 68200 | -0.1 | 175.8 | 81920 | -213.1 | 81920 | -0.1 | 175.8 | 3439000 | -21050000 | 21330000 | -80.7 | 175.8 | 67380 | -2958 | 67440 | -2.5 | 175.8 | 7952 | 3.067 | 7952 | 0 | 175.8 | 4997 | -563.2 | 5029 | -6.4 | 175.8 | 91160 | -9722 | 91680 | -6.1 | 175.8 | 38910 | -1087 | 38930 | -1.6
146.5 | 82190 | -2507 | 82230 | -1.7 | 146.5 | 35320 | -6591 | 35930 | -10.6 | 146.5 | 40150 | -13030 | 42210 | -18 | 146.5 | 1196000 | -13330000 | 13390000 | -84.9 | 146.5 | 68230 | -99.79 | 68230 | -0.1 | 146.5 | 81950 | -261.2 | 81950 | -0.2 | 146.5 | 3872000 | -24980000 | 25280000 | -81.2 | 146.5 | 67670 | -3201 | 67740 | -2.7 | 146.5 | 7964 | -6.204 | 7964 | 0 | 146.5 | 5055 | -600.4 | 5090 | -6.8 | 146.5 | 92180 | -10610 | 92790 | -6.6 | 146.5 | 39040 | -1235 | 39060 | -1.8
122.1 | 82330 | -2937 | 82390 | -2 | 122.1 | 35680 | -7662 | 36490 | -12.1 | 122.1 | 41890 | -13130 | 43900 | -17.4 | 122.1 | 1412000 | -15730000 | 15800000 | -84.9 | 122.1 | 68240 | -126.5 | 68240 | -0.1 | 122.1 | 82000 | -309.6 | 82000 | -0.2 | 122.1 | 3885000 | -29370000 | 29630000 | -82.5 | 122.1 | 67990 | -3464 | 68080 | -2.9 | 122.1 | 7934 | -13.93 | 7934 | -0.1 | 122.1 | 5117 | -640.5 | 5157 | -7.1 | 122.1 | 93320 | -11560 | 94030 | -7.1 | 122.1 | 39180 | -1386 | 39200 | -2
97.66 | 82500 | -3307 | 82570 | -2.3 | 97.66 | 36180 | -9075 | 37300 | -14.1 | 97.66 | 44020 | -13030 | 45900 | -16.5 | 97.66 | 2065000 | -19470000 | 19580000 | -83.9 | 97.66 | 68280 | 60.52 | 68280 | 0.1 | 97.66 | 82050 | -113.3 | 82050 | -0.1 | 97.66 | 4945000 | -36950000 | 37270000 | -82.4 | 97.66 | 68420 | -3614 | 68520 | -3 | 97.66 | 7912 | 0.6995 | 7912 | 0 | 97.66 | 5198 | -680.4 | 5242 | -7.5 | 97.66 | 94830 | -12530 | 95650 | -7.5 | 97.66 | 39360 | -1459 | 39390 | -2.1
82.54 | 82790 | -2990 | 82840 | -2.1 | 82.54 | 36880 | -10060 | 38230 | -15.3 | 82.54 | 45780 | -12570 | 47480 | -15.4 | 82.54 | 2311000 | -22880000 | 23000000 | -84.2 | 82.54 | 68300 | 745.2 | 68310 | 0.6 | 82.54 | 82080 | 690.3 | 82080 | 0.5 | 82.54 | 4530000 | -43780000 | 44010000 | -84.1 | 82.54 | 68900 | -3194 | 68970 | -2.7 | 82.54 | 7923 | 75.93 | 7923 | 0.5 | 82.54 | 5275 | -647.3 | 5315 | -7 | 82.54 | 96360 | -12500 | 97160 | -7.4 | 82.54 | 39580 | -1201 | 39600 | -1.7
68.13 | 83010 | -3904 | 83100 | -2.7 | 68.13 | 37540 | -11920 | 39390 | -17.6 | 68.13 | 47590 | -12530 | 49220 | -14.8 | 68.12 | 2767000 | -27350000 | 27490000 | -84.2 | 68.13 | 68320 | 565.7 | 68330 | 0.5 | 68.13 | 82130 | 459.2 | 82130 | 0.3 | 68.12 | 4974000 | -52780000 | 53010000 | -84.6 | 68.13 | 69380 | -3693 | 69480 | -3 | 68.13 | 7931 | 51.53 | 7931 | 0.4 | 68.13 | 5357 | -716 | 5405 | -7.6 | 68.13 | 97940 | -13900 | 98920 | -8.1 | 68.13 | 39770 | -1474 | 39800 | -2.1
56.23 | 83270 | -4895 | 83410 | -3.4 | 56.23 | 38330 | -14070 | 40830 | -20.2 | 56.23 | 49350 | -12410 | 50880 | -14.1 | 56.25 | 3641000 | -31760000 | 31970000 | -83.5 | 56.23 | 68360 | 419.1 | 68360 | 0.4 | 56.23 | 82220 | 266.9 | 82220 | 0.2 | 56.25 | 7396000 | -61570000 | 62010000 | -83.2 | 56.23 | 69920 | -4187 | 70050 | -3.4 | 56.23 | 7941 | 30.33 | 7941 | 0.2 | 56.23 | 5445 | -787.1 | 5502 | -8.2 | 56.23 | 99720 | -15340 | 100900 | -8.7 | 56.23 | 40020 | -1745 | 40060 | -2.5
46.42 | 83570 | -5990 | 83780 | -4.1 | 46.42 | 39230 | -16500 | 42560 | -22.8 | 46.42 | 50990 | -12190 | 52430 | -13.4 | 46.42 | 4314000 | -37950000 | 38190000 | -83.5 | 46.42 | 68380 | 300.6 | 68380 | 0.3 | 46.42 | 82290 | 97.94 | 82290 | 0.1 | 46.42 | 8489000 | -74520000 | 75000000 | -83.5 | 46.42 | 70500 | -4667 | 70660 | -3.8 | 46.42 | 7948 | 12.97 | 7948 | 0.1 | 46.42 | 5540 | -859.5 | 5606 | -8.8 | 46.42 | 101600 | -16740 | 103000 | -9.4 | 46.42 | 40220 | -2021 | 40270 | -2.9
38.31 | 83940 | -7274 | 84260 | -5 | 38.31 | 40380 | -19330 | 44770 | -25.6 | 38.31 | 52570 | -11900 | 53900 | -12.8 | 38.31 | 5460000 | -45020000 | 45350000 | -83.1 | 38.31 | 68430 | 174.1 | 68430 | 0.1 | 38.31 | 82360 | -77.39 | 82360 | -0.1 | 38.31 | 11710000 | -89080000 | 89850000 | -82.5 | 38.31 | 71190 | -5166 | 71380 | -4.2 | 38.31 | 7962 | -5.89 | 7962 | 0 | 38.31 | 5645 | -938.7 | 5723 | -9.4 | 38.31 | 103800 | -18300 | 105400 | -10 | 38.31 | 40490 | -2311 | 40550 | -3.3
31.62 | 84360 | -8694 | 84810 | -5.9 | 31.62 | 41720 | -22570 | 47430 | -28.4 | 31.62 | 54080 | -11590 | 55310 | -12.1 | 31.62 | 6301000 | -53950000 | 54320000 | -83.3 | 31.62 | 68450 | 80.32 | 68450 | 0.1 | 31.62 | 82430 | -204.8 | 82430 | -0.1 | 31.62 | 13440000 | -108200000 | 109100000 | -82.9 | 31.62 | 71900 | -5632 | 72120 | -4.5 | 31.62 | 7972 | -19.36 | 7972 | -0.1 | 31.62 | 5757 | -1020 | 5847 | -10 | 31.62 | 106000 | -19750 | 107800 | -10.6 | 31.62 | 40760 | -2589 | 40840 | -3.6
26.1 | 84870 | -10340 | 85500 | -6.9 | 26.1 | 43340 | -26270 | 50680 | -31.2 | 26.1 | 55560 | -11310 | 56700 | -11.5 | 26.09 | 8277000 | -63810000 | 64350000 | -82.6 | 26.1 | 68490 | -3.812 | 68490 | 0 | 26.1 | 82490 | -325.7 | 82490 | -0.2 | 26.09 | 20050000 | -127900000 | 129400000 | -81.1 | 26.1 | 72680 | -6085 | 72940 | -4.8 | 26.1 | 7981 | -33.3 | 7982 | -0.2 | 26.1 | 5877 | -1104 | 5980 | -10.6 | 26.1 | 108300 | -21260 | 110400 | -11.1 | 26.1 | 41080 | -2887 | 41180 | -4
21.54 | 85500 | -12240 | 86380 | -8.1 | 21.54 | 45280 | -30510 | 54600 | -34 | 21.54 | 56980 | -11000 | 58040 | -10.9 | 21.54 | 11030000 | -75780000 | 76580000 | -81.7 | 21.54 | 68540 | -76.72 | 68540 | -0.1 | 21.54 | 82600 | -439.3 | 82600 | -0.3 | 21.54 | 29880000 | -147400000 | 150400000 | -78.5 | 21.54 | 73550 | -6529 | 73840 | -5.1 | 21.54 | 7994 | -45.52 | 7994 | -0.3 | 21.54 | 6010 | -1194 | 6128 | -11.2 | 21.54 | 111000 | -22910 | 113300 | -11.7 | 21.54 | 41430 | -3194 | 41550 | -4.4
17.78 | 86220 | -14420 | 87420 | -9.5 | 17.78 | 47560 | -35350 | 59260 | -36.6 | 17.78 | 58330 | -10720 | 59310 | -10.4 | 17.78 | 12600000 | -91550000 | 92410000 | -82.2 | 17.78 | 68570 | -137.8 | 68570 | -0.1 | 17.78 | 82670 | -540.4 | 82680 | -0.4 | 17.78 | 34560000 | -179500000 | 182800000 | -79.1 | 17.78 | 74450 | -6944 | 74770 | -5.3 | 17.78 | 8003 | -56.56 | 8003 | -0.4 | 17.78 | 6153 | -1287 | 6286 | -11.8 | 17.78 | 113800 | -24500 | 116400 | -12.2 | 17.78 | 41810 | -3511 | 41960 | -4.8
14.68 | 87090 | -16980 | 88740 | -11 | 14.68 | 50270 | -40890 | 64800 | -39.1 | 14.68 | 59570 | -10430 | 60480 | -9.9 | 14.68 | 17160000 | -109200000 | 110500000 | -81.1 | 14.68 | 68600 | -203.1 | 68600 | -0.2 | 14.68 | 82760 | -640.2 | 82760 | -0.4 | 14.68 | 49590000 | -209000000 | 214800000 | -76.7 | 14.68 | 75410 | -7347 | 75770 | -5.6 | 14.68 | 8014 | -68.55 | 8014 | -0.5 | 14.68 | 6306 | -1386 | 6457 | -12.4 | 14.68 | 116800 | -26330 | 119700 | -12.7 | 14.68 | 42220 | -3862 | 42390 | -5.2
12.12 | 88150 | -19970 | 90390 | -12.8 | 12.12 | 53500 | -47210 | 71350 | -41.4 | 12.12 | 60670 | -10200 | 61520 | -9.5 | 12.12 | 22610000 | -130400000 | 132300000 | -80.2 | 12.12 | 68640 | -254.3 | 68640 | -0.2 | 12.12 | 82850 | -723.5 | 82850 | -0.5 | 12.12 | 69500000 | -244400000 | 254100000 | -74.1 | 12.12 | 76440 | -7710 | 76830 | -5.8 | 12.12 | 8026 | -77.97 | 8027 | -0.6 | 12.12 | 6475 | -1490 | 6644 | -13 | 12.12 | 119900 | -28120 | 123200 | -13.2 | 12.12 | 42680 | -4213 | 42890 | -5.6
10 | 89490 | -23210 | 92450 | -14.5 | 10 | 57440 | -54160 | 78950 | -43.3 | 10 | 61780 | -9805 | 62550 | -9 | 10 | 30300000 | -154800000 | 157700000 | -78.9 | 10 | 68680 | -119.9 | 68680 | -0.1 | 10 | 82950 | -586.8 | 82960 | -0.4 | 10 | 91300000 | -288300000 | 302400000 | -72.4 | 10 | 77530 | -7843 | 77920 | -5.8 | 10 | 8040 | -66.72 | 8040 | -0.5 | 10 | 6664 | -1584 | 6849 | -13.4 | 10 | 123200 | -29670 | 126700 | -13.5 | 10 | 43190 | -4504 | 43420 | -6
8.254 | 90960 | -26980 | 94880 | -16.5 | 8.254 | 61960 | -62090 | 87710 | -45.1 | 8.254 | 62840 | -9444 | 63540 | -8.5 | 8.257 | 15230000 | -202200000 | 202800000 | -85.7 | 8.254 | 68590 | 40.48 | 68590 | 0 | 8.254 | 82910 | -420.2 | 82910 | -0.3 | 8.257 | 47220000 | -410500000 | 413200000 | -83.4 | 8.254 | 78540 | -7887 | 78940 | -5.7 | 8.254 | 8054 | -81.77 | 8054 | -0.6 | 8.254 | 6863 | -1704 | 7071 | -13.9 | 8.254 | 127100 | -31450 | 130900 | -13.9 | 8.254 | 43720 | -4780 | 43980 | -6.2
6.813 | 92720 | -31850 | 98040 | -19 | 6.813 | 67030 | -71260 | 97830 | -46.8 | 6.813 | 63870 | -9368 | 64550 | -8.3 | 6.818 | 6233000 | -247600000 | 247600000 | -88.6 | 6.813 | 68640 | -75.22 | 68640 | -0.1 | 6.813 | 83030 | -587.3 | 83030 | -0.4 | 6.818 | 1306000 | -510400000 | 510400000 | -89.9 | 6.813 | 79700 | -8238 | 80130 | -5.9 | 6.813 | 8069 | -95.09 | 8069 | -0.7 | 6.813 | 7075 | -1827 | 7307 | -14.5 | 6.813 | 130700 | -33690 | 135000 | -14.5 | 6.813 | 44320 | -5258 | 44630 | -6.8
5.623 | 94890 | -37540 | 102000 | -21.6 | 5.623 | 72960 | -81520 | 109400 | -48.2 | 5.623 | 64850 | -9332 | 65510 | -8.2 | 5.625 | -17000000 | -300700000 | 301200000 | -93.2 | 5.623 | 68670 | -179.2 | 68670 | -0.1 | 5.623 | 83150 | -745.5 | 83150 | -0.5 | 5.625 | -94750000 | -613600000 | 620900000 | -98.8 | 5.623 | 80860 | -8549 | 81310 | -6 | 5.623 | 8083 | -110.3 | 8084 | -0.8 | 5.623 | 7305 | -1959 | 7563 | -15 | 5.623 | 134700 | -36360 | 139500 | -15.1 | 5.623 | 44990 | -5742 | 45350 | -7.3
4.642 | 97530 | -44260 | 107100 | -24.4 | 4.642 | 79750 | -93450 | 122900 | -49.5 | 4.642 | 65910 | -9349 | 66570 | -8.1 | 5 | -12090000 | -339700000 | 339900000 | -92 | 4.642 | 68720 | -272.8 | 68720 | -0.2 | 4.642 | 83280 | -885.5 | 83290 | -0.6 | 5 | -89830000 | -691000000 | 696800000 | -97.4 | 4.642 | 82100 | -8793 | 82570 | -6.1 | 4.642 | 8100 | -124.1 | 8101 | -0.9 | 4.642 | 7557 | -2097 | 7842 | -15.5 | 4.642 | 139400 | -39360 | 144900 | -15.8 | 4.642 | 45690 | -6253 | 46110 | -7.8
3.831 | 100800 | -52300 | 113600 | -27.4 | 3.831 | 87760 | -107000 | 138400 | -50.6 | 3.831 | 67020 | -9417 | 67680 | -8 | 3.75 | -5955000 | -449600000 | 449700000 | -90.8 | 3.831 | 68780 | -364.9 | 68780 | -0.3 | 3.831 | 83430 | -993 | 83440 | -0.7 | 3.75 | -37450000 | -906700000 | 907500000 | -92.4 | 3.831 | 83370 | -9032 | 83860 | -6.2 | 3.831 | 8121 | -137.6 | 8122 | -1 | 3.831 | 7837 | -2237 | 8150 | -15.9 | 3.831 | 144100 | -42200 | 150200 | -16.3 | 3.831 | 46550 | -6785 | 47040 | -8.3
3.162 | 105100 | -62120 | 122100 | -30.6 | 3.162 | 97170 | -122600 | 156400 | -51.6 | 3.162 | 68220 | -9542 | 68880 | -8 | 3 | 20410000 | -556300000 | 556700000 | -87.9 | 3.162 | 68860 | -443.4 | 68860 | -0.4 | 3.162 | 83620 | -1141 | 83630 | -0.8 | 3 | 79580000 | -1047000000 | 1050000000 | -85.7 | 3.162 | 84750 | -9175 | 85250 | -6.2 | 3.162 | 8142 | -153.2 | 8144 | -1.1 | 3.162 | 8156 | -2390 | 8499 | -16.3 | 3.162 | 149600 | -45530 | 156300 | -16.9 | 3.162 | 47450 | -7339 | 48010 | -8.8
2.61 | 108700 | -72670 | 130700 | -33.8 | 2.61 | 107300 | -139000 | 175600 | -52.3 | 2.61 | 69270 | -9698 | 69950 | -8 | 2.5 | 14410000 | -667800000 | 668000000 | -88.8 | 2.61 | 68920 | -520.3 | 68920 | -0.4 | 2.61 | 83790 | -1256 | 83800 | -0.9 | 2.5 | 77930000 | -1235000000 | 1238000000 | -86.4 | 2.61 | 85970 | -9343 | 86470 | -6.2 | 2.61 | 8139 | -163.2 | 8141 | -1.1 | 2.61 | 8444 | -2535 | 8816 | -16.7 | 2.61 | 155300 | -49360 | 162900 | -17.6 | 2.61 | 48390 | -7931 | 49040 | -9.3
2.154 | 115500 | -87430 | 144900 | -37.1 | 2.154 | 120100 | -160400 | 200400 | -53.2 | 2.154 | 70510 | -9850 | 71200 | -8 | 2.143 | -27470000 | -778600000 | 779100000 | -92 | 2.154 | 69010 | -594.4 | 69010 | -0.5 | 2.154 | 83980 | -1398 | 83990 | -1 | 2.143 | -11040000 | -1444000000 | 1444000000 | -90.4 | 2.154 | 87510 | -9365 | 88010 | -6.1 | 2.154 | 8178 | -185.3 | 8180 | -1.3 | 2.154 | 8843 | -2691 | 9243 | -16.9 | 2.154 | 162800 | -52890 | 171200 | -18 | 2.154 | 49710 | -8506 | 50440 | -9.7
1.778 | 120300 | -101900 | 157700 | -40.3 | 1.778 | 133200 | -180900 | 224700 | -53.6 | 1.778 | 71650 | -10080 | 72360 | -8 | 1.875 | -28640000 | -851400000 | 851800000 | -91.9 | 1.778 | 69110 | -675.2 | 69110 | -0.6 | 1.778 | 84220 | -1503 | 84230 | -1 | 1.875 | -7365000 | -1574000000 | 1574000000 | -90.3 | 1.778 | 88730 | -9538 | 89240 | -6.1 | 1.778 | 8218 | -205.2 | 8220 | -1.4 | 1.778 | 9179 | -2855 | 9613 | -17.3 | 1.778 | 168300 | -56620 | 177600 | -18.6 | 1.778 | 50860 | -9179 | 51680 | -10.2
1.468 | 134200 | -129900 | 186800 | -44.1 | 1.5 | 146400 | -200600 | 248300 | -53.9 | 1.468 | 73590 | -10280 | 74310 | -8 | 1.5 | 113300000 | -894300000 | 901500000 | -82.8 | 1.468 | 69250 | -720 | 69250 | -0.6 | 1.468 | 84520 | -1548 | 84530 | -1 | 1.5 | 397300000 | -1390000000 | 1446000000 | -74 | 1.468 | 90740 | -9379 | 91220 | -5.9 | 1.468 | 8271 | -218.8 | 8274 | -1.5 | 1.468 | 9798 | -3028 | 10250 | -17.2 | 1.468 | 181800 | -62140 | 192100 | -18.9 | 1.468 | 52970 | -9692 | 53840 | -10.4
1.212 | 140200 | -150700 | 205800 | -47 | 1.25 | 162400 | -224800 | 277400 | -54.2 | 1.212 | 74890 | -10730 | 75660 | -8.2 | 1.25 | 394900000 | -705100000 | 808100000 | -60.7 | 1.212 | 69340 | -815.4 | 69350 | -0.7 | 1.212 | 84790 | -1663 | 84800 | -1.1 | 1.25 | 721300000 | -738400000 | 1032000000 | -45.7 | 1.212 | 91270 | -8965 | 91710 | -5.6 | 1.212 | 8311 | -241.5 | 8315 | -1.7 | 1.212 | 10180 | -3200 | 10670 | -17.4 | 1.212 | 188700 | -66400 | 200000 | -19.4 | 1.212 | 54150 | -10380 | 55130 | -10.9
1 | 147600 | -172900 | 227300 | -49.5 | 1 | 189400 | -271000 | 330600 | -55 | 1 | 76260 | -11170 | 77070 | -8.3 | 1 | 547400000 | -1321000000 | 1430000000 | -67.5 | 1 | 69520 | -728.7 | 69520 | -0.6 | 1 | 85000 | -1636 | 85020 | -1.1 | 1 | 1426000000 | -1761000000 | 2266000000 | -51 | 1 | 89870 | -9383 | 90350 | -6 | 1 | 8359 | -245.2 | 8362 | -1.7 | 1 | 10580 | -3327 | 11090 | -17.5 | 1 | 197100 | -71380 | 209700 | -19.9 | 1 | 55590 | -11040 | 56680 | -11.2
0.8333 | 158000 | -196500 | 252100 | -51.2 | 0.8333 | 214400 | -301700 | 370100 | -54.6 | 0.8254 | 77100 | -11020 | 77880 | -8.1 | 0.8333 | 162800000 | -1847000000 | 1855000000 | -85 | 0.8254 | 69600 | -438.5 | 69600 | -0.4 | 0.8254 | 85230 | -1240 | 85240 | -0.8 | 0.8333 | 629400000 | -3349000000 | 3407000000 | -79.4 | 0.8254 | 91000 | -8945 | 91440 | -5.6 | 0.8254 | 8418 | -225.4 | 8421 | -1.5 | 0.8254 | 11010 | -3412 | 11530 | -17.2 | 0.8333 | 205400 | -74130 | 218300 | -19.8 | 0.8254 | 57160 | -11390 | 58280 | -11.3
0.6818 | 167100 | -223900 | 279400 | -53.3 | 0.6818 | 238500 | -334200 | 410600 | -54.5 | 0.6813 | 78270 | -12020 | 79190 | -8.7 | 0.6818 | 219300000 | -2219000000 | 2230000000 | -84.4 | 0.6813 | 69750 | -664.2 | 69750 | -0.5 | 0.6813 | 85490 | -1577 | 85500 | -1.1 | 0.6818 | 853700000 | -3869000000 | 3962000000 | -77.6 | 0.6813 | 91940 | -9218 | 92400 | -5.7 | 0.6813 | 8463 | -272.5 | 8468 | -1.8 | 0.6813 | 11340 | -3563 | 11890 | -17.4 | 0.6818 | 215000 | -78820 | 229000 | -20.1 | 0.6813 | 58320 | -12310 | 59600 | -11.9
0.5556 | 179500 | -257600 | 314000 | -55.1 | 0.5556 | 267700 | -375800 | 461400 | -54.5 | 0.5623 | 79890 | -12850 | 80920 | -9.1 | 0.5556 | 268700000 | -2694000000 | 2707000000 | -84.3 | 0.5623 | 69890 | -819.9 | 69900 | -0.7 | 0.5623 | 85730 | -1814 | 85750 | -1.2 | 0.5556 | 1107000000 | -4644000000 | 4774000000 | -76.6 | 0.5623 | 93130 | -9474 | 93610 | -5.8 | 0.5623 | 8520 | -313.3 | 8526 | -2.1 | 0.5623 | 11750 | -3745 | 12340 | -17.7 | 0.5556 | 229300 | -91720 | 246900 | -21.8 | 0.5623 | 59890 | -13220 | 61330 | -12.4
0.4687 | 192500 | -290100 | 348200 | -56.4 | 0.4687 | 294800 | -415600 | 509500 | -54.7 | 0.4642 | 81280 | -13870 | 82460 | -9.7 | 0.4687 | 332900000 | -3157000000 | 3175000000 | -84 | 0.4642 | 70120 | -1036 | 70130 | -0.8 | 0.4642 | 86090 | -2052 | 86110 | -1.4 | 0.4687 | 1362000000 | -5408000000 | 5577000000 | -75.9 | 0.4642 | 94370 | -9672 | 94870 | -5.9 | 0.4642 | 8589 | -359.7 | 8597 | -2.4 | 0.4642 | 12220 | -3896 | 12830 | -17.7 | 0.4687 | 233600 | -88780 | 249900 | -20.8 | 0.4642 | 61400 | -14020 | 62980 | -12.9
0.3846 | 212500 | -334500 | 396300 | -57.6 | 0.3846 | 328800 | -466100 | 570400 | -54.8 | 0.3831 | 82790 | -14860 | 84120 | -10.2 | 0.3846 | 408200000 | -3793000000 | 3815000000 | -83.9 | 0.3831 | 70300 | -1197 | 70310 | -1 | 0.3831 | 86370 | -2287 | 86400 | -1.5 | 0.3846 | 1810000000 | -6387000000 | 6638000000 | -74.2 | 0.3831 | 95520 | -9926 | 96040 | -5.9 | 0.3831 | 8662 | -407 | 8672 | -2.7 | 0.3831 | 12730 | -4030 | 13360 | -17.6 | 0.3846 | 245200 | -93070 | 262200 | -20.8 | 0.3831 | 63270 | -14970 | 65010 | -13.3
0.3191 | 233500 | -380700 | 446600 | -58.5 | 0.3191 | 367800 | -517400 | 634800 | -54.6 | 0.3162 | 84670 | -16050 | 86180 | -10.7 | 0.3191 | 531500000 | -4527000000 | 4559000000 | -83.3 | 0.3162 | 70440 | -1356 | 70460 | -1.1 | 0.3162 | 86910 | -2445 | 86950 | -1.6 | 0.3191 | 2155000000 | -7550000000 | 7852000000 | -74.1 | 0.3162 | 96640 | -10080 | 97160 | -6 | 0.3162 | 8741 | -454 | 8753 | -3 | 0.3162 | 13290 | -4185 | 13930 | -17.5 | 0.3191 | 256500 | -95810 | 273800 | -20.5 | 0.3162 | 64930 | -15980 | 66860 | -13.8
0.2632 | 263000 | -434300 | 507700 | -58.8 | 0.2632 | 409300 | -580500 | 710300 | -54.8 | 0.261 | 86230 | -17300 | 87950 | -11.3 | 0.2632 | 662200000 | -5420000000 | 5460000000 | -83 | 0.261 | 70660 | -1469 | 70680 | -1.2 | 0.261 | 87280 | -2685 | 87320 | -1.8 | 0.2632 | 2893000000 | -8889000000 | 9348000000 | -72 | 0.261 | 97980 | -10190 | 98510 | -5.9 | 0.261 | 8833 | -507 | 8847 | -3.3 | 0.261 | 13790 | -4233 | 14420 | -17.1 | 0.2632 | 272000 | -102500 | 290700 | -20.6 | 0.261 | 66820 | -16880 | 68920 | -14.2
0.2143 | 305100 | -501500 | 587000 | -58.7 | 0.2143 | 459500 | -657000 | 801800 | -55 | 0.2154 | 88010 | -18560 | 89950 | -11.9 | 0.2143 | 902000000 | -6567000000 | 6629000000 | -82.2 | 0.2154 | 71000 | -1676 | 71020 | -1.4 | 0.2154 | 87710 | -2862 | 87760 | -1.9 | 0.2143 | 3697000000 | -10310000000 | 10950000000 | -70.3 | 0.2154 | 99020 | -10350 | 99560 | -6 | 0.2154 | 8931 | -559.3 | 8948 | -3.6 | 0.2154 | 14280 | -4352 | 14930 | -16.9 | 0.2143 | 287200 | -105600 | 306000 | -20.2 | 0.2154 | 69370 | -17770 | 71610 | -14.4
0.1786 | 343800 | -558400 | 655800 | -58.4 | 0.1786 | 513100 | -728200 | 890800 | -54.8 | 0.1778 | 90140 | -20080 | 92340 | -12.6 | 0.1786 | 1079000000 | -7776000000 | 7850000000 | -82.1 | 0.1778 | 71130 | -1863 | 71160 | -1.5 | 0.1778 | 88100 | -3002 | 88150 | -2 | 0.1786 | 4494000000 | -11700000000 | 12540000000 | -69 | 0.1778 | 100200 | -10640 | 100700 | -6.1 | 0.1778 | 9027 | -608.4 | 9047 | -3.9 | 0.1778 | 14790 | -4427 | 15430 | -16.7 | 0.1786 | 296700 | -105900 | 315100 | -19.6 | 0.1778 | 71470 | -18790 | 73900 | -14.7
0.1471 | 392300 | -608500 | 724000 | -57.2 | 0.1471 | 570300 | -820500 | 999200 | -55.2 | 0.1468 | 92640 | -21880 | 95190 | -13.3 | 0.1471 | 1501000000 | -9289000000 | 9409000000 | -80.8 | 0.1468 | 72050 | -1935 | 72080 | -1.5 | 0.1468 | 88590 | -3121 | 88640 | -2 | 0.1471 | 6148000000 | -13700000000 | 15010000000 | -65.8 | 0.1468 | 101400 | -10700 | 102000 | -6 | 0.1468 | 9107 | -649.9 | 9130 | -4.1 | 0.1468 | 15300 | -4459 | 15930 | -16.3 | 0.1471 | 313500 | -109100 | 331900 | -19.2 | 0.1468 | 74260 | -19690 | 76820 | -14.9
0.121 | 457300 | -729100 | 860700 | -57.9 | 0.121 | 637700 | -921000 | 1120000 | -55.3 | 0.1212 | 101900 | -22830 | 104500 | -12.6 | 0.121 | 1948000000 | -11100000000 | 11270000000 | -80 | 0.1212 | 72150 | -2093 | 72180 | -1.7 | 0.1212 | 88980 | -3349 | 89050 | -2.2 | 0.121 | 7797000000 | -15660000000 | 17490000000 | -63.5 | 0.1212 | 102700 | -10890 | 103300 | -6.1 | 0.1212 | 9192 | -702.6 | 9218 | -4.4 | 0.1212 | 15870 | -4469 | 16490 | -15.7 | 0.121 | 326600 | -109900 | 344600 | -18.6 | 0.1212 | 76570 | -19890 | 79110 | -14.6
0.1 | 533200 | -853300 | 1006000 | -58 | 0.1 | 717100 | -1035000 | 1259000 | -55.3 | 0.1 | 97730 | -24440 | 100700 | -14 | 0.1 | 2786000000 | -13590000000 | 13870000000 | -78.4 | 0.1 | 72550 | -2261 | 72580 | -1.8 | 0.1 | 89570 | -3291 | 89630 | -2.1 | 0.1 | -5818000000 | -14560000000 | 15680000000 | -111.8 | 0.1 | 103900 | -11070 | 104500 | -6.1 | 0.1 | 9246 | -743.3 | 9276 | -4.6 | 0.1 | 16450 | -4358 | 17020 | -14.8 | 0.1 | 351800 | -113400 | 369700 | -17.9